## IKD - Cells
*** INTERNATIONAL KINETIC DATABASE©,TM ***
(VERSION: 22; No. of Sites = 87; Number of Cells = 663; for columns and Minewall stations, see other sheets)
Registered Owner:
Miscellaneous and Pre-Test Information | [16 empty] | Statistics for Entire Test Period | [9 empty] | Statistics for Late-Stage Period (Last Several Weeks As Listed) | [9 empty] | For Graphing
MINE | SAMPLE | TYPE OF | SAMPLE | DURATION OF | SURFACE | SULPHUR | SULPHIDE | %S for BALANCE | NP | CarbNP | NP for BALANCE |  | NET NEUT. | NET POT. | Initial | Initial | pH |  | SULPHATE RATE | ACIDITY RATE | ALKALINITY RATE | CARBONATE NP RATE | MOLAR RATIOS |  | METAL PRODUCTION RATES |  | NO. WEEKS USED | AVERAGE | SULPHATE RATE | ACIDITY RATE | ALKALINITY RATE | CARBONATE NP RATE | MOLAR RATIOS |  | METAL PRODUCTION RATES |  | Latest Avg or | SULFATE | ACID | ALK | CARB NP CONS | RATIOS |  | METALS
LABEL | LABEL | TEST | MATERIAL | TEST (WEEKS) | AREA (m2/kg) | TOTAL (%S) | (%S) | CALCULATION | (t/1000 t) | (t/1000 t) | CALCULATION | Paste pH | POT. (t/1000 t) | RATIO | Cu (mg/kg) | Zn (mg/kg) | LOWEST | HIGHEST | (mg SO4/kg/wk) | (mg CaCO3/kg/wk) | (mg CaCO3/kg/wk) | (mg CaCO3/kg/wk) | (Ca+Mg)/SO4 | (Ca+Na/2+K/2)/SO4 | (mg Cu/kg/wk) | (mg Zn/kg/wk) | IN CALCULATIONS | pH | (mg SO4/kg/wk) | (mg CaCO3/kg/wk) | (mg CaCO3/kg/wk) | (mg CaCO3/kg/wk) | (Ca+Mg)/SO4 | (Ca+Na/2+K/2)/SO4 | (mg Cu/kg/wk) | (mg Zn/kg/wk) | Lowest pH | (mg SO4/kg/wk) | (mg CaCO3/kg/wk) | (mg CaCO3/kg/wk) | (mg CaCO3/kg/wk) | (Ca+Mg)/SO4 | (Ca+Na+K)/SO4 | (mg Cu/kg/wk) | (mg Zn/kg/wk)
H1 | H1-1 | Humidity Cell | Rock |  |  | 1.7 |  | 1.7 | 155 |  | 155 |  | 101.875 | 2.917647 |  |  | 6.3 | 8 | 60 | [17 empty] | 6.3 | 60 | 0.0001 | 0.0001 | 0.0001 | 0.0001 | 0.0001 | 0.0001 | 0.0001
H2 | H2-1 | Humidity Cell | Rock | 20 | 0.85 | 0.96 |  | 0.96 | 1 |  | 1 | 6.3 | -29 | 0.03333333 |  |  | 2.2 | 3.5 | 530 | 513 |  | 44.8 | 0.081 |  | 0.209 | 3.35 | 5 | 2.84 | 372 | 408 |  | 4.46 | 0.012 |  | 0.24 | 0.2 | 2.84 | 372 | 408 | 0.0001 | 4.46 | 0.012 | 0.0001 | 0.24 | 0.2
H2 | H2-2 | Humidity Cell | Rock | 20 |  | 0.44 | 0.28 | 0.28 | 0.95 |  | 0.95 | 4.6 | -7.8 | 0.1085714 |  |  | 3.7 | 3.9 | 49 | 57.5 |  | 10.1 | 0.198 |  | 0.196 | 0.9 | 5 | 3.56 | 32 | 30.8 |  | 4.13 | 0.124 |  | 0.081 | 0.358 | 3.56 | 32 | 30.8 | 0.0001 | 4.13 | 0.124 | 0.0001 | 0.081 | 0.358
H2 | H2-3 | Humidity Cell | Rock | 28 |  | 0.58 | 0.22 | 0.22 | -3.3 |  | -3.3 | 4.3 | -10.175 | -0.48 |  |  | 3 | 4.9 | 50.89 | 40.6 |  | 11.61 | 0.22 |  | 0.196 | 0.16 | 5 | 4.02 | 15 | 21.5 |  | 5.43 | 0.348 |  | 0.208 | 0.07 | 4.02 | 15 | 21.5 | 0.0001 | 5.43 | 0.348 | 0.0001 | 0.208 | 0.07
H2 | H2-4 | Humidity Cell | Rock | 17 | [12 empty] | 2.1 | 3.2 | 1950 | 1623 |  | 114.3 | 0.047 |  | 0.441 | 3.54 | 5 | 2.66 | 1544 | 1590 |  | 2.77 | 0.0017 |  | 0.26 | 0.61 | 2.66 | 1544 | 1590 | 0.0001 | 2.77 | 0.0017 | 0.0001 | 0.26 | 0.61
H2 | H2-5 | Humidity Cell | Rock | 20 | 1.01 | 2.16 |  | 2.16 | 0.95 |  | 0.95 | 4.8 | -66.55 | 0.01407407 |  |  | 2.2 | 3.5 | 700 | 683 |  | 55.4 | 0.076 |  | 0.321 | 2.01 | 5 | 2.86 | 558 | 568 |  | 3.21 | 0.0044 |  | 0.21 | 0.13 | 2.86 | 558 | 568 | 0.0001 | 3.21 | 0.0044 | 0.0001 | 0.21 | 0.13
H2 | H2-6 | Humidity Cell | Rock | 20 | 0.63 | 2.53 |  | 2.53 | 6.23 |  | 6.23 | 7.7 | -72.8325 | 0.07879842 |  |  | 6 | 7.9 | 70 | 24.7 |  | 116.5 | 1.6 |  | 0.095 | 0.296 | 5 | 7.04 | 46 | 4 | 7.4 | 60.3 | 1.26 |  | 0.12 | 0.05 | 7.04 | 46 | 4 | 7.4 | 60.3 | 1.26 | 0.0001 | 0.12 | 0.05
H2 | H2-7 | Humidity Cell | Rock | 20 | 1.57 | 1.9 |  | 1.9 | 0.57 |  | 0.57 | 4.9 | -58.805 | 0.0096 |  |  | 2.3 | 4.5 | 450 | 376 |  | 174.5 | 0.372 |  | 0.184 | 1.74 | 5 | 2.86 | 402 | 432 |  | 9.71 | 0.023 |  | 0.16 | 0.16 | 2.86 | 402 | 432 | 0.0001 | 9.71 | 0.023 | 0.0001 | 0.16 | 0.16
H2 | H2-8 | Humidity Cell | Rock | 20 | 4.12 | 4 |  | 4 | 3.99 |  | 3.99 | 6.5 | -121.01 | 0.03192 | 13 | 12 | 1.8 | 3.6 | 2820 | 2510 |  | 627 | 0.214 |  | 0.533 | 8.82 | 5 | 2.76 | 1716 | 1750 |  | 10 | 0.0056 |  | 0.2 | 0.15 | 2.76 | 1716 | 1750 | 0.0001 | 10 | 0.0056 | 0.0001 | 0.2 | 0.15
H2 | H2-9 | Humidity Cell | Rock | 20 | 0.85 | 2.61 |  | 2.61 | 13.4 |  | 13.4 | 7.7 | -68.1625 | 0.1642912 | 19 | 29 | 4.5 | 8.7 | 170 |  |  | 237.1 | 1.34 |  | 0.085 | 0.194 | 5 | 6.1 | 114 | 4.75 |  | 170 | 1.43 |  | 0.07 | 0.09 | 6.1 | 114 | 4.75 | 0.0001 | 170 | 1.43 | 0.0001 | 0.07 | 0.09
H2 | H2-10 | Humidity Cell | Rock | 20 | 0.66 | 2.2 |  | 2.2 | 1.74 |  | 1.74 | 6.4 | -67.01 | 0.02530909 |  |  | 2.2 | 4 | 630 | 535 |  | 181.6 | 0.277 |  | 0.18 | 1.11 | 5 | 2.82 | 662 | 702 |  | 8.63 | 0.013 |  | 0.21 | 0.4 | 2.82 | 662 | 702 | 0.0001 | 8.63 | 0.013 | 0.0001 | 0.21 | 0.4
H2 | H2-11 | Humidity Cell | Rock | 20 | 0.78 | 3.12 |  | 3.12 | 0.3 |  | 0.3 | 4.6 | -97.2 | 0.003076923 |  |  | 1.9 | 3.3 | 1590 | 1580 |  | 149.3 | 0.09 |  | 0.278 | 2.49 | 5 | 2.7 | 984 | 1040 |  | 7.54 | 0.0074 |  | 0.31 | 0.13 | 2.7 | 984 | 1040 | 0.0001 | 7.54 | 0.0074 | 0.0001 | 0.31 | 0.13
H2 | H2-12 | Humidity Cell | Rock | 20 | 3.63 | 1.38 |  | 1.38 | 151 |  | 151 | 8.2 | 107.875 | 3.501449 |  |  | 7.2 | 7.9 | 170 |  |  | 277 | 1.56 |  | 0.0429 | 0.0694 | 5 | 7.5 | 80 | 2 | 26 | 86 | 1.03 |  | 0.011 | 0.05 | 7.5 | 80 | 2 | 26 | 86 | 1.03 | 0.0001 | 0.011 | 0.05
H2 | H2-13 | Humidity Cell | Rock | 20 | 0.47 | 1.47 |  | 1.47 | 0.95 |  | 0.95 | 5 | -44.9875 | 0.02068027 |  |  | 2.3 | 3.7 | 540 | 501 |  | 150.8 | 0.268 |  | 0.161 | 1.49 | 5 | 2.9 | 414 | 432 |  | 6.79 | 0.0158 |  | 0.17 | 0.31 | 2.9 | 414 | 432 | 0.0001 | 6.79 | 0.0158 | 0.0001 | 0.17 | 0.31
H2 | H2-14 | Humidity Cell | Rock | 20 | 1.56 | 0.87 |  | 0.87 | 49.4 |  | 49.4 | 8.4 | 22.2125 | 1.817011 | 27 | 87 | 7.7 | 8.6 | 50 |  |  | 73.8 | 1.42 |  | 0.089 | 0.142 | 5 | 7.84 | 20 | 3 | 54 | 87.5 | 4.2 |  | 0.37 | 0.3 | 7.84 | 20 | 3 | 54 | 87.5 | 4.2 | 0.0001 | 0.37 | 0.3
H2 | H2-15 | Humidity Cell | Rock | 20 |  | 0.46 | 0.31 | 0.31 | -0.45 |  | -0.45 | 4.6 | -10.1375 | -0.04645161 |  |  | 3 | 3.9 | 33 | 41.3 |  | 8.2 | 0.238 |  | 0.13 | 0.132 | 5 | 3.72 | 12 | 38.3 |  | 5.7 | 0.456 |  | 0.044 | 0.036 | 3.72 | 12 | 38.3 | 0.0001 | 5.7 | 0.456 | 0.0001 | 0.044 | 0.036
H2 | H2-16 | Humidity Cell | Rock | 20 | 2.33 | 4.1 |  | 4.1 | 1.32 |  | 1.32 | 4.9 | -126.805 | 0.01030244 |  |  | 1.8 | 4.4 | 3450 | 3170 |  | 595 | 0.166 |  | 0.454 | 3.51 | 5 | 2.7 | 1672 | 1780 |  | 19.4 | 0.011 |  | 0.4 | 0.26 | 2.7 | 1672 | 1780 | 0.0001 | 19.4 | 0.011 | 0.0001 | 0.4 | 0.26
H2 | H2-17 | Humidity Cell | Rock | 20 |  | 1.4 | 1.3 | 1.3 | 1.14 |  | 1.14 | 4.8 | -39.485 | 0.02806154 |  |  | 3.4 | 4.9 | 75 | 70.9 |  | 29.8 | 0.382 |  | 0.445 | 1.5 | 5 | 3.86 | 48 | 66 |  | 5.7 | 0.114 |  | 0.324 | 0.75 | 3.86 | 48 | 66 | 0.0001 | 5.7 | 0.114 | 0.0001 | 0.324 | 0.75
H2 | H2-18 | Humidity Cell | Rock | 28 |  | 1.45 | 1.13 | 1.13 | -3.97 |  | -3.97 | 3.7 | -39.2825 | -0.1124248 |  |  | 2.2 | 3.2 | 581 | 619 |  | 29.7 | 0.049 |  | 0.561 | 0.746 | 5 | 3.06 | 212 | 177 |  | 8.35 | 0.0378 |  | 0.104 | 0.078 | 3.06 | 212 | 177 | 0.0001 | 8.35 | 0.0378 | 0.0001 | 0.104 | 0.078
H2 | H2-19 | Humidity Cell | Rock | 20 | 0.74 | 1.15 |  | 1.15 | 7.12 |  | 7.12 | 7.7 | -28.8175 | 0.1981217 |  |  | 5 | 8.3 | 45 |  |  | 74.2 | 1.58 |  | 0.0475 | 0.064 | 5 | 6.46 | 18 | 3.5 | 32 | 26.8 | 1.43 |  | 0.0025 | 0.05 | 6.46 | 18 | 3.5 | 32 | 26.8 | 1.43 | 0.0001 | 0.0025 | 0.05
H2 | H2-20 | Humidity Cell | Rock | 20 | 1.21 | 2.46 |  | 2.46 | -0.45 |  | -0.45 | 4.1 | -77.325 | -0.005853659 |  |  | 2 | 4.1 | 1480 | 1410 |  | 345.3 | 0.22 |  | 0.25 | 4.6 | 5 | 2.76 | 944 | 1020 |  | 11.25 | 0.011 |  | 0.19 | 0.16 | 2.76 | 944 | 1020 | 0.0001 | 11.25 | 0.011 | 0.0001 | 0.19 | 0.16
H2 | H2-21 | Humidity Cell | Rock | 20 | 1.47 | 1.21 |  | 1.21 | 86.4 |  | 86.4 | 8.1 | 48.5875 | 2.284959 |  |  | 7.6 | 8.3 | 54 |  |  | 107.1 | 1.9 |  | 0.042 | 0.066 | 5 | 7.78 | 23.8 | 4 | 37.6 | 55.4 | 2.24 |  | 0.01 | 0.05 | 7.78 | 23.8 | 4 | 37.6 | 55.4 | 2.24 | 0.0001 | 0.01 | 0.05
H2 | H2-22 | Humidity Cell | Rock | 20 | 1.93 | 3.84 |  | 3.84 | -1.89 |  | -1.89 | 5.1 | -121.89 | -0.01575 | 9 | 13 | 2 | 4.1 | 1840 | 1880 |  | 73.9 | 0.039 |  | 0.281 | 3.01 | 5 | 2.56 | 1748 | 1820 |  | 11.75 | 0.0065 |  | 0.7 | 0.3 | 2.56 | 1748 | 1820 | 0.0001 | 11.75 | 0.0065 | 0.0001 | 0.7 | 0.3
H2 | H2-23 | Humidity Cell | Rock | 20 | 3.66 | 4.05 |  | 4.05 | 6.58 |  | 6.58 | 6.6 | -119.9825 | 0.05199012 |  |  | 2.1 | 6.3 | 1900 | 1630 |  | 335 | 0.169 |  | 0.455 | 3.61 | 5 | 2.66 | 1682 | 1840 |  | 34.6 | 0.02 |  | 0.49 | 0.65 | 2.66 | 1682 | 1840 | 0.0001 | 34.6 | 0.02 | 0.0001 | 0.49 | 0.65
H2 | H2-24 | Humidity Cell | Rock | 20 | 4.82 | 4.83 |  | 4.83 | 7.15 |  | 7.15 | 7.2 | -143.7875 | 0.0473706 |  |  | 2.1 | 4 | 2250 | 2000 |  | 503 | 0.215 |  | 0.424 | 2.57 | 5 | 2.7 | 1802 | 1890 |  | 13.8 | 0.0073 |  | 0.33 | 0.25 | 2.7 | 1802 | 1890 | 0.0001 | 13.8 | 0.0073 | 0.0001 | 0.33 | 0.25
H2 | H2-25 | Humidity Cell | Rock | 20 | 0.58 | 2.14 |  | 2.14 | 0.01 |  | 0.01 | 4.3 | -66.865 | 0.0001495327 | 7 | 12 | 2.1 | 3.4 | 1190 | 1160 |  | 172.2 | 0.139 |  | 0.234 | 0.801 | 5 | 2.74 | 878 | 948 |  | 2.62 | 0.0029 |  | 0.22 | 0.25 | 2.74 | 878 | 948 | 0.0001 | 2.62 | 0.0029 | 0.0001 | 0.22 | 0.25
H2 | H2-26 | Humidity Cell | Rock | 20 | 0.93 | 2.35 |  | 2.35 | 1.3 |  | 1.3 | 5.7 | -72.1375 | 0.01770213 |  |  | 2.1 | 4.1 | 1320 | 1290 |  | 171.7 | 0.125 |  | 0.211 | 4.21 | 5 | 2.74 | 944 | 1050 |  | 9.79 | 0.01 |  | 0.35 | 0.18 | 2.74 | 944 | 1050 | 0.0001 | 9.79 | 0.01 | 0.0001 | 0.35 | 0.18
H2 | H2-27 | Humidity Cell | Rock | 20 | 1.27 | 2.55 |  | 2.55 | 2.54 |  | 2.54 | 6.5 | -77.1475 | 0.03187451 |  |  | 2.1 | 4.9 | 870 | 777 |  | 149.3 | 0.165 |  | 0.195 | 0.753 | 5 | 2.7 | 944 | 974 |  | 23.6 | 0.024 |  | 0.25 | 0.34 | 2.7 | 944 | 974 | 0.0001 | 23.6 | 0.024 | 0.0001 | 0.25 | 0.34
H2 | H2-28 | Humidity Cell | Rock | 20 | 0.54 | 2.23 |  | 2.23 | 9.33 |  | 9.33 | 7.6 | -60.3575 | 0.1338834 |  |  | 5.5 | 9.1 | 65 |  |  | 134 | 1.98 |  | 0.1 | 0.0693 | 5 | 7.5 | 38 | 4 | 16 | 53.6 | 1.35 |  | 0.1 | 0.05 | 7.5 | 38 | 4 | 16 | 53.6 | 1.35 | 0.0001 | 0.1 | 0.05
H2 | H2-29 | Humidity Cell | Rock | 20 |  | 1.3 | 1.2 | 1.2 | -1.52 |  | -1.52 | 4.8 | -39.02 | -0.04053333 |  |  | 3.9 | 4.5 | 57.5 | 44.8 |  | 28.2 | 0.471 |  | 0.357 | 0.35 | 5 | 4.16 | 36 | 50.3 |  | 7.55 | 0.201 |  | 0.284 | 0.116 | 4.16 | 36 | 50.3 | 0.0001 | 7.55 | 0.201 | 0.0001 | 0.284 | 0.116
H2 | H2-30 | Humidity Cell | Rock | 20 | 4.49 | 6.08 |  | 6.08 | 0.01 |  | 0.01 | 3.8 | -189.99 | 5.263158e-05 |  |  | 1.7 | 3.6 | 3660 | 3490 |  | 503 | 0.132 |  | 0.831 | 3.83 | 5 | 2.74 | 1426 | 1490 |  | 3.29 | 0.0022 |  | 0.42 | 0.11 | 2.74 | 1426 | 1490 | 0.0001 | 3.29 | 0.0022 | 0.0001 | 0.42 | 0.11
H2 | H2-31 | Humidity Cell | Rock | 28 |  | 2.59 | 1.52 | 1.52 | -20.8 |  | -20.8 | 2.6 | -68.3 | -0.4378947 |  |  | 2.2 | 3.1 | 984 | 897 |  | 104.1 | 0.102 |  | 0.327 | 0.594 | 5 | 3.08 | 190 | 208 |  | 5.3 | 0.027 |  | 0.058 | 0.005 | 3.08 | 190 | 208 | 0.0001 | 5.3 | 0.027 | 0.0001 | 0.058 | 0.005
H2 | H2-32 | Humidity Cell | Rock | 20 | 0.63 | 1.63 |  | 1.63 | 0.25 |  | 0.25 | 5 | -50.6875 | 0.004907975 |  |  | 2.4 | 3.9 | 410 | 359 |  | 155.3 | 0.364 |  | 0.232 | 0.773 | 5 | 2.84 | 522 | 576 |  | 6 | 0.011 |  | 0.22 | 0.32 | 2.84 | 522 | 576 | 0.0001 | 6 | 0.011 | 0.0001 | 0.22 | 0.32
H2 | H2-33 | Humidity Cell | Rock | 20 | 3.36 | 1.71 |  | 1.71 | 35.1 |  | 35.1 | 7.6 | -18.3375 | 0.6568421 |  |  | 7.3 | 8.5 | 130 |  |  | 193.1 | 1.43 |  | 0.0419 | 0.081 | 5 | 7.6 | 52 | 4 | 30 | 88.8 | 1.64 |  | 0.005 | 0.05 | 7.6 | 52 | 4 | 30 | 88.8 | 1.64 | 0.0001 | 0.005 | 0.05
H2 | H2-34 | Humidity Cell | Rock | 20 | 0.93 | 3.08 |  | 3.08 | 3.04 |  | 3.04 | 4.1 | -93.21 | 0.03158442 |  |  | 2.2 | 3.4 | 1260 | 1210 |  | 242.1 | 0.184 |  | 0.218 | 3.2 | 5 | 2.7 | 1098 | 1170 |  | 3.37 | 0.0029 |  | 0.19 | 0.23 | 2.7 | 1098 | 1170 | 0.0001 | 3.37 | 0.0029 | 0.0001 | 0.19 | 0.23
H2 | H2-35 | Humidity Cell | Rock | 20 | 0.56 | 3.22 |  | 3.22 | 2.39 |  | 2.39 | 5 | -98.235 | 0.02375155 | 6 | 14 | 2.3 | 4 | 860 | 826 |  | 157.5 | 0.176 |  | 0.267 | 2.25 | 5 | 2.7 | 1110 | 1100 |  | 47.7 | 0.041 |  | 0.16 | 0.44 | 2.7 | 1110 | 1100 | 0.0001 | 47.7 | 0.041 | 0.0001 | 0.16 | 0.44
H2 | H2-36 | Humidity Cell | Rock | 20 | 0.83 | 3 |  | 3 | 1.51 |  | 1.51 | 6.9 | -92.24 | 0.01610667 |  |  | 2.4 | 7.6 | 320 | 346 |  | 38.2 | 0.1146 |  | 0.144 | 0.561 | 5 | 2.82 | 428 | 460 |  | 8.375 | 0.0188 |  | 0.2 | 0.37 | 2.82 | 428 | 460 | 0.0001 | 8.375 | 0.0188 | 0.0001 | 0.2 | 0.37
H2 | H2-37 | Humidity Cell | Rock | 20 | 1.12 | 3.01 |  | 3.01 | 1.32 |  | 1.32 | 5.4 | -92.7425 | 0.01403322 |  |  | 2 | 3.8 | 1540 | 1490 |  | 211 | 0.132 |  | 0.311 | 3.24 | 5 | 2.72 | 992 | 1060 |  | 14.3 | 0.014 |  | 0.2 | 0.11 | 2.72 | 992 | 1060 | 0.0001 | 14.3 | 0.014 | 0.0001 | 0.2 | 0.11
H2 | H2-38 | Humidity Cell | Rock | 20 |  | 1.6 | 1.4 | 1.4 | 0.59 |  | 0.59 | 5.4 | -43.16 | 0.01348571 |  |  | 3.2 | 4.2 | 76 | 53.8 |  | 12.84 | 0.162 |  | 0.342 | 1.612 | 5 | 3.7 | 40 | 94.3 |  | 4.36 | 0.105 |  | 0.094 | 0.506 | 3.7 | 40 | 94.3 | 0.0001 | 4.36 | 0.105 | 0.0001 | 0.094 | 0.506
H2 | H2-39 | Humidity Cell | Rock | 28 |  | 1.66 | 1.43 | 1.43 | -1.06 |  | -1.06 | 3.7 | -45.7475 | -0.02372028 |  |  | 2.2 | 3.2 | 813 | 851 |  | 33.42 | 0.039 |  | 0.426 | 0.751 | 5 | 2.86 | 464 | 492 |  | 4.64 | 0.01 |  | 0.09 | 0.11 | 2.86 | 464 | 492 | 0.0001 | 4.64 | 0.01 | 0.0001 | 0.09 | 0.11
H2 | H2-40 | Humidity Cell | Rock | 17 | [12 empty] | 1.9 | 4.2 | 2350 | 1730 |  | 315.8 | 0.129 |  | 0.586 | 3.61 | 5 | 2.58 | 2064 | 2090 |  | 11.9 | 0.0055 |  | 0.382 | 0.466 | 2.58 | 2064 | 2090 | 0.0001 | 11.9 | 0.0055 | 0.0001 | 0.382 | 0.466
H2 | H2-41 | Humidity Cell | Rock | 20 |  | 1.4 | 1.1 | 1.1 | -2.2 |  | -2.2 | 5.4 | -36.575 | -0.064 |  |  | 3.6 | 4.2 | 45.5 | 47.7 |  | 10.5 | 0.222 |  | 0.316 | 0.224 | 5 | 3.74 | 34 | 45.5 |  | 6.76 | 0.191 |  | 0.13 | 0.082 | 3.74 | 34 | 45.5 | 0.0001 | 6.76 | 0.191 | 0.0001 | 0.13 | 0.082
H2 | H2-42 | Humidity Cell | Rock | 20 | 0.77 | 0.84 |  | 0.84 | 0.5 |  | 0.5 | 4.7 | -25.75 | 0.01904762 | 4 | 7 | 2.2 | 3.3 | 580 | 566 |  | 16.2 | 0.027 |  | 0.257 | 1.99 | 5 | 2.92 | 384 | 392 |  | 2.39 | 0.006 |  | 0.15 | 0.11 | 2.92 | 384 | 392 | 0.0001 | 2.39 | 0.006 | 0.0001 | 0.15 | 0.11
H2 | H2-43 | Humidity Cell | Rock | 20 | 2.13 | 1.3 |  | 1.3 | 29.7 |  | 29.7 | 8.2 | -10.925 | 0.7310769 |  |  | 7.2 | 7.8 | 85 |  |  | 162.5 | 1.84 |  | 0.055 | 0.111 | 5 | 7.64 | 32 | 3 | 100 | 135 | 4.1 |  | 0.02 | 0.05 | 7.64 | 32 | 3 | 100 | 135 | 4.1 | 0.0001 | 0.02 | 0.05
H2 | H2-44 | Humidity Cell | Rock | 20 | 0.62 | 1.98 |  | 1.98 | 2.47 |  | 2.47 | 4.9 | -59.405 | 0.03991919 |  |  | 2.2 | 4.6 | 830 | 783 |  | 108.5 | 0.125 |  | 0.198 | 1.71 | 5 | 2.78 | 836 | 832 |  | 14.7 | 0.017 |  | 0.35 | 0.24 | 2.78 | 836 | 832 | 0.0001 | 14.7 | 0.017 | 0.0001 | 0.35 | 0.24
H2 | H2-45 | Humidity Cell | Rock | 20 | 1.12 | 2.34 |  | 2.34 | 1.25 |  | 1.25 | 4.7 | -71.875 | 0.01709402 |  |  | 2.2 | 3.7 | 720 | 664 |  | 96.4 | 0.129 |  | 0.199 | 3.14 | 5 | 2.8 | 692 | 700 |  | 4.54 | 0.0063 |  | 0.2 | 0.4 | 2.8 | 692 | 700 | 0.0001 | 4.54 | 0.0063 | 0.0001 | 0.2 | 0.4
H2 | H2-46 | Humidity Cell | Rock | 20 | 0.65 | 1.51 |  | 1.51 | 0.22 |  | 0.22 | 4.4 | -46.9675 | 0.004662252 |  |  | 2 | 3.7 | 880 | 829 |  | 9.3 | 0.102 |  | 0.564 | 3.71 | 5 | 2.74 | 348 | 350 |  | 11.7 | 0.032 |  | 0.19 | 0.07 | 2.74 | 348 | 350 | 0.0001 | 11.7 | 0.032 | 0.0001 | 0.19 | 0.07
H3 | H3-1 | Humidity Cell | Rock |  |  | 28 |  | 28 | 77 |  | 77 |  | -798 | 0.088 |  |  | 6 | 6.6 | 155 | [17 empty] | 6 | 155 | 0.0001 | 0.0001 | 0.0001 | 0.0001 | 0.0001 | 0.0001 | 0.0001
H3 | H3-2 | Humidity Cell | Rock |  |  | 29.9 |  | 29.9 | 3.1 |  | 3.1 |  | -931.275 | 0.003317726 |  |  | 5.2 | 6 | 150 | [17 empty] | 5.2 | 150 | 0.0001 | 0.0001 | 0.0001 | 0.0001 | 0.0001 | 0.0001 | 0.0001
H3 | H3-3 | Humidity Cell | Rock |  |  | 3.4 |  | 3.4 | 103 |  | 103 |  | -3.25 | 0.9694118 |  |  | 6.4 | 7.2 | 95 | [17 empty] | 6.4 | 95 | 0.0001 | 0.0001 | 0.0001 | 0.0001 | 0.0001 | 0.0001 | 0.0001
H4 | H4-1 | Humidity Cell | Tailings | 40 | 53.5 | 1.12 | 1 | 1 | 15 | 2.5 | 15 | 8.9 | -16.25 | 0.48 | 198 | 52.6 | 5.6 | 7.8 | 42.55 |  |  | 42.49 | 1.15 | 1.29 | 0.008 | 0.03 | 5 |  | 36.13 |  |  | 50.65 | 1.37 | 1.5 | 0.003 | 0.011 | 5.6 | 36.13 | 0.0001 | 0.0001 | 50.65 | 1.37 | 1.5 | 0.003 | 0.011
H5 | H5-1 | Humidity Cell | Rock | 20 |  | 1.03 |  | 1.03 | 9.3 |  | 9.3 |  | -22.8875 | 0.288932 | 206 | 240 | 7.9 | 8.25 | 6.54 |  |  | 10.5 | 2.04 |  | 0.000382 | 0.00198 | 5 |  | 5.25 |  |  | 9.71 | 1.83 |  | 0.000324 | 0.00194 | 7.9 | 5.25 | 0.0001 | 0.0001 | 9.71 | 1.83 | 0.0001 | 0.000324 | 0.00194
H5 | H5-2 | Humidity Cell | Rock | 20 |  | 0.045 |  | 0.045 | 5.9 |  | 5.9 |  | 4.49375 | 4.195556 | 34 | 57 | 7.91 | 8.64 | 2.34 |  |  | 6.37 | 4.34 |  | 0.000484 | 0.00159 | 5 |  | 1.6 |  |  | 6.18 | 4.47 |  | 0.000387 | 0.00165 | 7.91 | 1.6 | 0.0001 | 0.0001 | 6.18 | 4.47 | 0.0001 | 0.000387 | 0.00165
H5 | H5-3 | Humidity Cell | Rock | 20 |  | 0.25 |  | 0.25 | 12.6 |  | 12.6 |  | 4.7875 | 1.6128 | 204 | 140 | 7.93 | 8.51 | 9.73 |  |  | 13.3 | 1.65 |  | 0.00284 | 0.00336 | 5 |  | 6.04 |  |  | 9.94 | 1.58 |  | 0.000248 | 0.00146 | 7.93 | 6.04 | 0.0001 | 0.0001 | 9.94 | 1.58 | 0.0001 | 0.000248 | 0.00146
H5 | H5-4 | Humidity Cell | Rock | 20 |  | 0.24 |  | 0.24 | 16.2 |  | 16.2 |  | 8.7 | 2.16 | 138 | 190 | 8.16 | 8.72 | 7.71 |  |  | 13.6 | 2.06 |  | 0.000459 | 0.00146 | 5 |  | 3.39 |  |  | 7.46 | 2.18 |  | 0.000189 | 0.00112 | 8.16 | 3.39 | 0.0001 | 0.0001 | 7.46 | 2.18 | 0.0001 | 0.000189 | 0.00112
H5 | H5-5 | Humidity Cell | Tailings | 20 |  | 28.9 |  | 28.9 | 6.8 |  | 6.8 |  | -896.325 | 0.007529412 |  |  | 3.19 | 6.52 | 634 | 264 |  | 363 | 0.5 |  | 5.26 | 64.6 | 5 |  | 314 | 215 |  | 82.5 | 0.25 |  | 8.16 | 43.1 | 3.19 | 314 | 215 | 0.0001 | 82.5 | 0.25 | 0.0001 | 8.16 | 43.1
H5 | H5-6 | Humidity Cell | Tailings | 20 |  | 28.9 |  | 28.9 | 6.8 |  | 6.8 |  | -896.325 | 0.007529412 |  |  | 5.28 | 7.9 | 226 | 13 |  | 223 | 0.99 |  | 0.0156 | 3.22 | 5 |  | 34 | 9.32 |  | 35.1 | 0.94 |  | 0.0109 | 0.602 | 5.28 | 34 | 9.32 | 0.0001 | 35.1 | 0.94 | 0.0001 | 0.0109 | 0.602
H5 | H5-7 | Humidity Cell | Rock | 20 |  | 1.03 |  | 1.03 | 9.3 |  | 9.3 |  | -22.8875 | 0.288932 | 206 | 240 | 7.72 | 8.58 | 13 |  |  | 19.2 | 1.59 |  | 0.00173 | 0.00353 | 5 |  | 10.2 |  |  | 16.9 | 1.81 |  | 0.00132 | 0.00472 | 7.72 | 10.2 | 0.0001 | 0.0001 | 16.9 | 1.81 | 0.0001 | 0.00132 | 0.00472
H6 | H6-1 | Humidity Cell | Rock | 12 | [10 empty] | 1520 |  | 7.89 | 8.6 | 29.999 |  | 39.76 | 24.36 | 1.02 | 2.63 | 0.0038 | 0.0153 | 5 | 8.09 | 17.58 |  | 34.39 | 20.09 | 1.19 | 2.51 | 0.0035 | 0.0157 | 8.09 | 17.58 | 0.0001 | 34.39 | 20.09 | 1.19 | 2.51 | 0.0035 | 0.0157
H6 | H6-2 | Humidity Cell | Rock | 11 | [10 empty] | 510 |  | 7.63 | 8.93 | 0.133 |  | 15.44 | 8.05 | 161 | 183 | 0.0042 | 0.0137 | 5 | 8.16 | 0.074 |  | 13.89 | 8.72 | 165 | 174 | 0.0046 | 0.0055 | 8.16 | 0.074 | 0.0001 | 13.89 | 8.72 | 165 | 174 | 0.0046 | 0.0055
H6 | H6-3 | Humidity Cell | Rock | 11 | [10 empty] | 530 |  | 7.5 | 8.76 | 0.146 |  | 14.77 | 8.2 | 157 | 173 | 0.0042 | 0.0087 | 5 | 8.04 | 0.093 |  | 13.26 | 8.05 | 153 | 165 | 0.0046 | 0.0054 | 8.04 | 0.093 | 0.0001 | 13.26 | 8.05 | 153 | 165 | 0.0046 | 0.0054
H6 | H6-4 | Humidity Cell | Rock | 12 | [10 empty] | 700 |  | 8.2 | 8.96 | 12.054 |  | 44.14 | 22.52 | 9.12 | 16.93 | 0.0043 | 0.01 | 5 | 8.34 | 8.172 |  | 35.28 | 18.96 | 14.25 | 25.09 | 0.0043 | 0.0102 | 8.34 | 8.172 | 0.0001 | 35.28 | 18.96 | 14.25 | 25.09 | 0.0043 | 0.0102
H6 | H6-5 | Humidity Cell | Rock | 11 | [10 empty] | 540 |  | 7.15 | 8.4 | 0.11 |  | 13.55 | 6.51 | 121 | 130 | 0.0043 | 0.0111 | 5 | 7.68 | 0.112 |  | 11.68 | 6.85 | 129 | 135 | 0.0046 | 0.0055 | 7.68 | 0.112 | 0.0001 | 11.68 | 6.85 | 129 | 135 | 0.0046 | 0.0055
H6 | H6-6 | Humidity Cell | Rock | 11 | [10 empty] | 560 |  | 7.94 | 8.52 | 3.575 |  | 39.86 | 12.32 | 6.16 | 22.1 | 0.0081 | 0.0085 | 5 | 8.22 | 2.99 |  | 31.21 | 8.28 | 2.76 | 9.92 | 0.0106 | 0.0093 | 8.22 | 2.99 | 0.0001 | 31.21 | 8.28 | 2.76 | 9.92 | 0.0106 | 0.0093
H6 | H6-7 | Humidity Cell | Rock | 11 | [10 empty] | 1130 |  | 7.64 | 8.76 | 1.428 |  | 14.68 | 8.89 | 36 | 42 | 0.0042 | 0.0105 | 5 | 8.39 | 0.34 |  | 14.38 | 8.22 | 57 | 66 | 0.0046 | 0.0046 | 8.39 | 0.34 | 0.0001 | 14.38 | 8.22 | 57 | 66 | 0.0046 | 0.0046
H6 | H6-8 | Humidity Cell | Rock | 12 | [10 empty] | 700 |  | 7.94 | 8.81 | 12.054 |  | 42.02 | 20.54 | 2.04 | 4.36 | 0.0043 | 0.0123 | 5 | 8.29 | 8.515 |  | 34.11 | 18.45 | 2.55 | 4.38 | 0.0042 | 0.0114 | 8.29 | 8.515 | 0.0001 | 34.11 | 18.45 | 2.55 | 4.38 | 0.0042 | 0.0114
H6 | H6-9 | Humidity Cell | Rock | 12 | [10 empty] | 1410 |  | 7.94 | 8.59 | 44.867 |  | 46.89 | 33.36 | 0.81 | 2.05 | 0.0042 | 0.0151 | 5 | 8.2 | 27.425 |  | 37.8 | 23.96 | 0.96 | 2.26 | 0.0041 | 0.0132 | 8.2 | 27.425 | 0.0001 | 37.8 | 23.96 | 0.96 | 2.26 | 0.0041 | 0.0132
H6 | H6-10 | Humidity Cell | Rock | 11 | [10 empty] | 1970 |  | 7.76 | 8.73 | 2.135 |  | 22.93 | 8.21 | 24 | 53 | 0.0042 | 0.0125 | 5 | 8.41 | 0.274 |  | 18.37 | 6.55 | 38 | 81 | 0.0046 | 0.0046 | 8.41 | 0.274 | 0.0001 | 18.37 | 6.55 | 38 | 81 | 0.0046 | 0.0046
H6 | H6-11 | Humidity Cell | Rock | 11 | [10 empty] | 1590 |  | 7.85 | 8.95 | 0.971 |  | 26.87 | 11.35 | 63 | 118 | 0.0043 | 0.0111 | 5 | 8.26 | 0.417 |  | 27.09 | 15.55 | 86 | 125 | 0.0046 | 0.0055 | 8.26 | 0.417 | 0.0001 | 27.09 | 15.55 | 86 | 125 | 0.0046 | 0.0055
H6 | H6-12 | Humidity Cell | Rock | 12 | [10 empty] | 2170 |  | 8.11 | 8.65 | 29.422 |  | 53.84 | 27.12 | 1.12 | 2.97 | 0.0038 | 0.0193 | 5 | 8.33 | 14.59 |  | 39.62 | 19.51 | 1.42 | 3.28 | 0.0033 | 0.0195 | 8.33 | 14.59 | 0.0001 | 39.62 | 19.51 | 1.42 | 3.28 | 0.0033 | 0.0195
H6 | H6-13 | Humidity Cell | Rock | 11 | [10 empty] | 540 |  | 7.69 | 8.75 | 5.493 |  | 18.77 | 14.25 | 7.73 | 8.74 | 0.0042 | 0.0116 | 5 | 8.33 | 1.334 |  | 19.04 | 13.13 | 12.51 | 13.94 | 0.0046 | 0.0046 | 8.33 | 1.334 | 0.0001 | 19.04 | 13.13 | 12.51 | 13.94 | 0.0046 | 0.0046
H6 | H6-14 | Humidity Cell | Rock | 12 | [10 empty] | 780 |  | 8.2 | 8.89 | 22.971 |  | 48.95 | 25.62 | 1.62 | 3.57 | 0.0039 | 0.0109 | 5 | 8.48 | 12.745 |  | 41.88 | 22.2 | 2.15 | 4.01 | 0.0036 | 0.0116 | 8.48 | 12.745 | 0.0001 | 41.88 | 22.2 | 2.15 | 4.01 | 0.0036 | 0.0116
H6 | H6-15 | Humidity Cell | Rock | 11 | [10 empty] | 520 |  | 7.69 | 8.94 | 0.179 |  | 16.64 | 8.51 | 169 | 183 | 0.0041 | 0.0108 | 5 | 8.22 | 0.132 |  | 15.59 | 9.07 | 165 | 170 | 0.0046 | 0.0056 | 8.22 | 0.132 | 0.0001 | 15.59 | 9.07 | 165 | 170 | 0.0046 | 0.0056
H6 | H6-16 | Humidity Cell | Rock | 12 | [10 empty] | 260 |  | 8.08 | 8.69 | 36.757 |  | 42.99 | 38.41 | 1.14 | 2 | 0.0039 | 0.0135 | 5 | 8.25 | 24.89 |  | 33.65 | 32.15 | 1.32 | 1.91 | 0.0035 | 0.0115 | 8.25 | 24.89 | 0.0001 | 33.65 | 32.15 | 1.32 | 1.91 | 0.0035 | 0.0115
H7 | H7-1 | Humidity Cell | Rock | 35 | 4.85 | 1.93 | 1.1 | 1.1 | 17 |  | 17 | 6.8 | -17.375 | 0.4945455 | 35 | 374 | 2.38 | 5.03 | 211.8 |  |  | 1.84 | 0.0107 |  | 0.248 | 3.15 | 6 |  | 233.6 |  |  | 0.919 | 0.004 |  | 0.215 | 1.49 | 2.38 | 233.6 | 0.0001 | 0.0001 | 0.919 | 0.004 | 0.0001 | 0.215 | 1.49
H7 | H7-2 | Humidity Cell | Rock | 35 | 4.41 | 2.49 | 0.96 | 0.96 | 41 |  | 41 | 7.5 | 11 | 1.366667 | 36 | 918 | 3.45 | 7.37 | 209.6 |  |  | 5.35 | 0.024 |  | 0.106 | 1.32 | 6 |  | 184.8 |  |  | 3.74 | 0.021 |  | 0.037 | 1.5 | 3.45 | 184.8 | 0.0001 | 0.0001 | 3.74 | 0.021 | 0.0001 | 0.037 | 1.5
H7 | H7-3 | Humidity Cell | Rock | 35 | 7.75 | 1.58 | 0.97 | 0.97 | 4 |  | 4 | 4.1 | -26.3125 | 0.1319588 | 19 | 1773 | 1.99 | 3.28 | 783.2 |  |  | 16.3 | 0.031 |  | 0.442 | 67.4 | 6 |  | 972.4 |  |  | 1.31 | 0.002 |  | 0.194 | 3.35 | 1.99 | 972.4 | 0.0001 | 0.0001 | 1.31 | 0.002 | 0.0001 | 0.194 | 3.35
H7 | H7-4 | Humidity Cell | Rock | 35 | 2.97 | 3.9 | 3.19 | 3.19 | 46 |  | 46 | 7.7 | -53.6875 | 0.461442 | 39 | 4600 | 4.38 | 7.76 | 159.1 |  |  | 2.59 | 0.017 |  | 0.005 | 2.28 | 6 |  | 160 |  |  | 2.92 | 0.017 |  | 0.022 | 6.99 | 4.38 | 160 | 0.0001 | 0.0001 | 2.92 | 0.017 | 0.0001 | 0.022 | 6.99
H7 | H7-5 | Humidity Cell | Rock | 35 | 1.73 | 35.9 | 29.8 | 29.8 | 40 |  | 40 | 6.7 | -891.25 | 0.04295302 | 101 | 10000 | 4.06 | 7.51 | 160.2 |  |  | 1.8 | 0.011 |  | 0.002 | 13.8 | 6 |  | 227.6 |  |  | 4.32 | 0.019 |  | 0.0038 | 44.4 | 4.06 | 227.6 | 0.0001 | 0.0001 | 4.32 | 0.019 | 0.0001 | 0.0038 | 44.4
H7 | H7-6 | Humidity Cell | Rock | 35 | 3.93 | 20 | 18.32 | 18.32 | 73 |  | 73 | 5.8 | -499.5 | 0.1275109 | 17 | 10000 | 2.35 | 4.52 | 1101.5 |  |  | 155.3 | 0.148 |  | 0.0084 | 79 | 6 |  | 1500.3 |  |  | 92.4 | 0.061 |  | 0.0075 | 92.9 | 2.35 | 1500.3 | 0.0001 | 0.0001 | 92.4 | 0.061 | 0.0001 | 0.0075 | 92.9
H8 | H8-1 | Humidity Cell | Tailings | 91 | 35.05 | 9.09 | 9.07 | 9.07 | 23 | 14 | 23 | 8.36 | -260.4375 | 0.08114664 | 1145 | 111 | 3.54 | 7.7 | 123 |  |  | 133 | 0.68 |  | 0.0288 | 0.0284 | 8 |  | 82 |  |  | 86 | 0.52 |  | 0.1795 | 0.083 | 3.54 | 82 | 0.0001 | 0.0001 | 86 | 0.52 | 0.0001 | 0.1795 | 0.083
H8 | H8-2 | Humidity Cell | Tailings | 155 | 47.3 | 3.04 | 3.01 | 3.01 | 20 | 15 | 20 | 8.18 | -74.0625 | 0.2126246 | 2114 | 147 | 6.43 | 8.51 | 29.7 | 0.59 | 5.49 | 30.4 | 1.06 | 1.17 | 0.0029 | 0.0024 | 7 |  | 11.7 | 0.92 | 5.81 | 15.6 | 1.3 | 1.49 | 0.0023 | 0.0012 | 6.43 | 11.7 | 0.92 | 5.81 | 15.6 | 1.3 | 1.49 | 0.0023 | 0.0012
H9 | H9-1 | Humidity Cell | Rock |  |  | 12.1 |  | 12.1 | 258 |  | 258 |  | -120.125 | 0.682314 |  |  | 7.1 | 8.5 | 60 | [17 empty] | 7.1 | 60 | 0.0001 | 0.0001 | 0.0001 | 0.0001 | 0.0001 | 0.0001 | 0.0001
H10 | H10-1 | Humidity Cell | Rock | 5 |  | 0.556 |  | 0.556 | 52 |  | 52 |  | 34.625 | 2.992806 |  |  | 7.1 |  | 37.2 | [17 empty] | 7.1 | 37.2 | 0.0001 | 0.0001 | 0.0001 | 0.0001 | 0.0001 | 0.0001 | 0.0001
H10 | H10-2 | Humidity Cell | Rock | 7 |  | 0.556 |  | 0.556 | 52 |  | 52 |  | 34.625 | 2.992806 |  |  | 6.5 |  | 41.7 | [17 empty] | 6.5 | 41.7 | 0.0001 | 0.0001 | 0.0001 | 0.0001 | 0.0001 | 0.0001 | 0.0001
H10 | H10-3 | Humidity Cell | Rock | 8 |  | 0.639 |  | 0.639 | 79 |  | 79 |  | 59.03125 | 3.956182 |  |  | 7.2 |  | 77.3 | [17 empty] | 7.2 | 77.3 | 0.0001 | 0.0001 | 0.0001 | 0.0001 | 0.0001 | 0.0001 | 0.0001
H10 | H10-4 | Humidity Cell | Rock | 7 |  | 0.639 |  | 0.639 | 79 |  | 79 |  | 59.03125 | 3.956182 |  |  | 7.8 |  | 61 | [17 empty] | 7.8 | 61 | 0.0001 | 0.0001 | 0.0001 | 0.0001 | 0.0001 | 0.0001 | 0.0001
H10 | H10-5 | Humidity Cell | Rock | 7 |  | 0.717 |  | 0.717 | 45 |  | 45 |  | 22.59375 | 2.008368 |  |  | 7.6 |  | 76.1 | [17 empty] | 7.6 | 76.1 | 0.0001 | 0.0001 | 0.0001 | 0.0001 | 0.0001 | 0.0001 | 0.0001
H10 | H10-6 | Humidity Cell | Rock | 5 |  | 0.717 |  | 0.717 | 45 |  | 45 |  | 22.59375 | 2.008368 |  |  | 8.5 |  | 51.8 | [17 empty] | 8.5 | 51.8 | 0.0001 | 0.0001 | 0.0001 | 0.0001 | 0.0001 | 0.0001 | 0.0001
H10 | H10-7 | Humidity Cell | Rock | 7 |  | 2.51 |  | 2.51 | 18 |  | 18 |  | -60.4375 | 0.2294821 |  |  | 6 |  | 206.5 | [17 empty] | 6 | 206.5 | 0.0001 | 0.0001 | 0.0001 | 0.0001 | 0.0001 | 0.0001 | 0.0001
H10 | H10-8 | Humidity Cell | Rock | 7 |  | 1.03 |  | 1.03 | 22 |  | 22 |  | -10.1875 | 0.6834951 |  |  | 7.1 |  | 134.8 | [17 empty] | 7.1 | 134.8 | 0.0001 | 0.0001 | 0.0001 | 0.0001 | 0.0001 | 0.0001 | 0.0001
H10 | H10-9 | Humidity Cell | Rock | 6 |  | 1.13 |  | 1.13 | 37 |  | 37 |  | 1.6875 | 1.047788 |  |  | 6.7 |  | 128.7 | [17 empty] | 6.7 | 128.7 | 0.0001 | 0.0001 | 0.0001 | 0.0001 | 0.0001 | 0.0001 | 0.0001
H10 | H10-10 | Humidity Cell | Rock | 7 |  | 1.31 |  | 1.31 | 25 |  | 25 |  | -15.9375 | 0.610687 |  |  | 6.5 |  | 277.2 | [17 empty] | 6.5 | 277.2 | 0.0001 | 0.0001 | 0.0001 | 0.0001 | 0.0001 | 0.0001 | 0.0001
H10 | H10-11 | Humidity Cell | Rock | 7 |  | 1.76 |  | 1.76 | 17 |  | 17 |  | -38 | 0.3090909 |  |  | 6.1 |  | 172.6 | [17 empty] | 6.1 | 172.6 | 0.0001 | 0.0001 | 0.0001 | 0.0001 | 0.0001 | 0.0001 | 0.0001
H11 | H11-1 | Humidity Cell | Rock |  |  | 0.74 |  | 0.74 | 241 |  | 241 |  | 217.875 | 10.42162 |  |  | 7.1 | 8.5 | 20 | [17 empty] | 7.1 | 20 | 0.0001 | 0.0001 | 0.0001 | 0.0001 | 0.0001 | 0.0001 | 0.0001
H12 | H12-1 | Humidity Cell | Rock | 22 |  | 7.7 |  | 7.7 | -0.6 |  | -0.6 |  | -241.225 | -0.002493506 |  |  | 2.7 |  | 1110 | [17 empty] | 2.7 | 1110 | 0.0001 | 0.0001 | 0.0001 | 0.0001 | 0.0001 | 0.0001 | 0.0001
H12 | H12-2 | Humidity Cell | Rock | 32 |  | 3 |  | 3 | 18 |  | 18 |  | -75.75 | 0.192 |  |  | 6.5 | 8 | 110 | [17 empty] | 6.5 | 110 | 0.0001 | 0.0001 | 0.0001 | 0.0001 | 0.0001 | 0.0001 | 0.0001
H12 | H12-3 | Humidity Cell | Rock | 32 |  | 0.16 |  | 0.16 | 5.3 |  | 5.3 |  | 0.3 | 1.06 |  |  | 4.7 | 8 | 19 | [17 empty] | 4.7 | 19 | 0.0001 | 0.0001 | 0.0001 | 0.0001 | 0.0001 | 0.0001 | 0.0001
H12 | H12-4 | Humidity Cell | Rock | 22 |  | 2.9 |  | 2.9 | 0.33 |  | 0.33 |  | -90.295 | 0.003641379 |  |  | 2.7 |  | 1500 | [17 empty] | 2.7 | 1500 | 0.0001 | 0.0001 | 0.0001 | 0.0001 | 0.0001 | 0.0001 | 0.0001
H12 | H12-5 | Humidity Cell | Rock | 10 |  | 0.38 |  | 0.38 | 6 |  | 6 |  | -5.875 | 0.5052632 |  |  | 6 | 7.8 | 26 | [17 empty] | 6 | 26 | 0.0001 | 0.0001 | 0.0001 | 0.0001 | 0.0001 | 0.0001 | 0.0001
H13 | H13-1 | Humidity Cell | Rock |  |  | 0.13 |  | 0.13 | 109 |  | 109 |  | 104.9375 | 26.83077 |  |  | 7.5 | 8.6 | 15 | [17 empty] | 7.5 | 15 | 0.0001 | 0.0001 | 0.0001 | 0.0001 | 0.0001 | 0.0001 | 0.0001
H13 | H13-2 | Humidity Cell | Rock | 19 |  | 19.1 |  | 19.1 | 4.6 |  | 4.6 |  | -592.275 | 0.007706806 |  |  | 3.55 | 7.1 | 180 | [17 empty] | 3.55 | 180 | 0.0001 | 0.0001 | 0.0001 | 0.0001 | 0.0001 | 0.0001 | 0.0001
H14 | H14-1 | Humidity Cell | Rock | 17 |  | 3.79 | 3.75 | 3.75 | 24.3 | 9.1 | 24.3 | 7.4 | -92.8875 | 0.20736 | 7 | 342 | 4.57 | 6.08 | 141 | 2.76 | 0.6 | 158.3 | 1.09 | 0.48 | 0.01 | 0.09 | 5 | 4.67 | 125 | 3.01 | 0.21 | 151.1 | 1.13 | 0.37 | 0.011 | 0.14 | 4.67 | 125 | 3.01 | 0.21 | 151.1 | 1.13 | 0.37 | 0.011 | 0.14
H14 | H14-2 | Humidity Cell | Rock | 17 |  | 2.48 | 2.21 | 2.21 | 38.4 | 16 | 38.4 | 8 | -30.6625 | 0.5560181 | 362 | 8190 | 6.29 | 7.18 | 82 | 1.5 | 6.61 | 96.9 | 1.19 | 0.69 | 0.007 | 0.11 | 5 | 6.61 | 56 | 1.05 | 4.57 | 69.7 | 1.19 | 0.69 | 0.012 | 0.1 | 6.61 | 56 | 1.05 | 4.57 | 69.7 | 1.19 | 0.69 | 0.012 | 0.1
H14 | H14-3 | Humidity Cell | Rock | 25 |  | 5.76 | 5.62 | 5.62 | 36.3 | 25 | 36.3 | 8.4 | -139.325 | 0.2066904 | 109 | 54000 | 5.89 | 7.2 | 50 | 1.31 | 4.48 | 56.1 | 1.166 | 0.449 | 0.0057 | 0.105 | 5 | 6.74 | 31 | 1.32 | 3.16 | 37.8 | 1.103 | 0.408 | 0.0067 | 0.072 | 6.74 | 31 | 1.32 | 3.16 | 37.8 | 1.103 | 0.408 | 0.0067 | 0.072
H14 | H14-4 | Humidity Cell | Rock | 25 |  | 2.33 | 2.15 | 2.15 | 17.3 | 11 | 17.3 | 7.9 | -49.8875 | 0.2574884 | 25 | 7060 | 5.54 | 6.93 | 28 | 1.27 | 2.6 | 31.3 | 1.11 | 0.622 | 0.0047 | 0.044 | 5 | 6.13 | 27 | 1.35 | 1.17 | 31.3 | 1.13 | 0.561 | 0.0043 | 0.119 | 6.13 | 27 | 1.35 | 1.17 | 31.3 | 1.13 | 0.561 | 0.0043 | 0.119
H14 | H14-5 | Humidity Cell | Rock | 17 |  | 1.98 | 1.84 | 1.84 | 23.5 | 2 | 23.5 | 7.9 | -34 | 0.4086957 | 28 | 164 | 4 | 5.98 | 127 | 5.8 | 0.65 | 130.4 | 0.98 | 0.73 | 0.024 | 0.337 | 5 | 4.18 | 107 | 10.24 | 0.21 | 94.3 | 0.893 | 0.643 | 0.055 | 0.574 | 4.18 | 107 | 10.24 | 0.21 | 94.3 | 0.893 | 0.643 | 0.055 | 0.574
H14 | H14-6 | Humidity Cell | Rock | 17 |  | 0.38 | 0.38 | 0.38 | 104 | 39 | 104 | 8.1 | 92.125 | 8.757895 | 30 | 228 | 7.1 | 7.85 | 37 | 1.25 | 9.87 | 53.7 | 1.448 | 1.287 | 0.005 | 0.004 | 5 | 7.48 | 20 | 0.92 | 9.07 | 35.9 | 1.562 | 1.343 | 0.007 | 0.006 | 7.48 | 20 | 0.92 | 9.07 | 35.9 | 1.562 | 1.343 | 0.007 | 0.006
H14 | H14-7 | Humidity Cell | Rock | 17 |  | 5.32 | 4.92 | 4.92 | 66.3 | 32 | 66.3 | 7.5 | -87.45 | 0.4312195 | 115 | 2480 | 4.02 | 5.77 | 309 | 9.43 | 0.52 | 339.8 | 1.054 | 0.59 | 0.033 | 0.55 | 5 | 4.15 | 269 | 12.97 | 0.2 | 291.9 | 0.969 | 0.595 | 0.054 | 0.62 | 4.15 | 269 | 12.97 | 0.2 | 291.9 | 0.969 | 0.595 | 0.054 | 0.62
H14 | H14-8 | Humidity Cell | Rock | 17 |  | 3.17 | 2.87 | 2.87 | 114 | 105 | 114 | 7.6 | 24.3125 | 1.27108 | 44 | 612 | 6.5 | 7.58 | 177 | 1.68 | 15.97 | 208.9 | 1.15 | 0.85 | 0.01 | 0.07 | 5 | 7.28 | 128 | 1.18 | 27.23 | 148.5 | 1.13 | 0.86 | 0.012 | 0.02 | 7.28 | 128 | 1.18 | 27.23 | 148.5 | 1.13 | 0.86 | 0.012 | 0.02
H14 | H14-9 | Humidity Cell | Rock | 29 |  | 2.25 | 2.21 | 2.21 | 12.3 | 2 | 12.3 | 5.2 | -56.7625 | 0.1780995 | 191 | 220 | 3.27 | 5.43 | 251 | 25 | 0.13 | 242 | 0.91 | 0.234 | 0.0397 | 0.157 | 5 | 3.49 | 247 | 54 | 0.001 | 253 | 0.98 | 0.196 | 0.0413 | 0.222 | 3.49 | 247 | 54 | 0.001 | 253 | 0.98 | 0.196 | 0.0413 | 0.222
H14 | H14-10 | Humidity Cell | Rock | 29 |  | 5.65 | 5.47 | 5.47 | 10.1 | 2 | 10.1 | 4.2 | -160.8375 | 0.05908592 | 39 | 2940 | 2.11 | 4.11 | 1354 | 1061 | 0.001 | 378 | 0.475 | 0.1066 | 0.501 | 21.01 | 5 | 2.41 | 1439 | 1255 | 0.001 | 238 | 0.169 | 0.0103 | 0.387 | 32.22 | 2.41 | 1439 | 1255 | 0.001 | 238 | 0.169 | 0.0103 | 0.387 | 32.22
H14 | H14-11 | Humidity Cell | Rock | 17 |  | 30.5 | 30.43 | 30.43 | 181 | 0.001 | 181 |  | -769.9375 | 0.1903385 |  |  | 5.27 | 6.99 | 371 | 19.8 | 3.311 | 441 | 1.25 | 1.15 | 0.0181 | 11.8 | 5 | 6.64 | 468 | 22.7 | 3.868 | 438 | 0.92 | 0.88 | 0.0158 | 11.2 | 6.64 | 468 | 22.7 | 3.868 | 438 | 0.92 | 0.88 | 0.0158 | 11.2
H14 | H14-12 | Humidity Cell | Rock | 17 |  | 7.2 | 7.18 | 7.18 | 14.4 | 0.001 | 14.4 |  | -209.975 | 0.06417827 |  |  | 3.17 | 6.72 | 87 | 18.4 | 0.841 | 100 | 1.17 | 0.48 | 0.0107 | 6.7 | 5 | 6.27 | 41 | 15.7 | 1.019 | 41 | 0.95 | 0.46 | 0.0096 | 7.4 | 6.27 | 41 | 15.7 | 1.019 | 41 | 0.95 | 0.46 | 0.0096 | 7.4
H14 | H14-13 | Humidity Cell | Rock | 17 |  | 5.27 | 5.19 | 5.19 | 74.2 | 0.001 | 74.2 | 5.27 | -87.9875 | 0.4574952 |  |  | 3.52 | 7.33 | 771 | 25.3 | 21.4 | 769 | 0.96 | 0.742 | 0.168 | 5.52 | 5 | 6.57 | 772 | 20.6 | 17.7 | 731 | 0.9 | 0.67 | 0.168 | 6.05 | 6.57 | 772 | 20.6 | 17.7 | 731 | 0.9 | 0.67 | 0.168 | 6.05
H14 | H14-14 | Humidity Cell | Rock | 17 |  | 8.54 | 8.49 | 8.49 | 81.8 | 0.001 | 81.8 | 8.54 | -183.5125 | 0.3083157 |  |  | 2.08 | 6.84 | 458 | 48.8 | 5.062 | 436 | 0.94 | 0.735 | 0.044 | 15.3 | 5 | 6.71 | 294 | 25.6 | 6.753 | 285 | 0.94 | 0.792 | 0.039 | 13.2 | 6.71 | 294 | 25.6 | 6.753 | 285 | 0.94 | 0.792 | 0.039 | 13.2
H14 | H14-15 | Humidity Cell | Rock | 17 |  | 10.4 | 10.36 | 10.36 | 233 | 0.001 | 233 |  | -90.75 | 0.7196911 |  |  | 3.16 | 7.3 | 392 | 14.7 | 6.839 | 422 | 1.04 | 0.746 | 0.0819 | 5.9 | 5 | 7.06 | 217 | 3.4 | 11.08 | 246 | 1.1 | 0.893 | 0.0116 | 2.4 | 7.06 | 217 | 3.4 | 11.08 | 246 | 1.1 | 0.893 | 0.0116 | 2.4
H15 | H15-1 | Humidity Cell | Rock | 56 |  | 0.19 | 0.17 | 0.17 | 31 | 31 | 31 | 9 | 25.6875 | 5.835294 | 17 | 56 | 7.7 | 9.4 | 9.3 | 0.25 | 22.99 | 17.6 | 2.14 | 4.04 | 0.0009 | 0.0011 | 5 |  | 11 | 0.66 | 15.14 | 17.6 | 1.57 | 1.99 | 0.0017 | 0.0022 | 7.7 | 11 | 0.66 | 15.14 | 17.6 | 1.57 | 1.99 | 0.0017 | 0.0022
H15 | H15-2 | Humidity Cell | Rock | 51 |  | 0.16 | 0.15 | 0.15 | 34 | 34 | 34 | 9.07 | 29.3125 | 7.253333 | 15 | 52 | 7.7 | 9.6 | 8.1 | 0.23 | 30.1 | 19.4 | 2.58 | 5.54 | 0.0007 | 0.0014 | 5 |  | 9 | 0.454 | 25.1 | 23.7 | 2.51 | 3.05 | 0.0021 | 0.0023 | 7.7 | 9 | 0.454 | 25.1 | 23.7 | 2.51 | 3.05 | 0.0021 | 0.0023
H15 | H15-3 | Humidity Cell | Rock | 56 |  | 0.5 | 0.43 | 0.43 | 9 | 5 | 9 | 8.4 | -4.4375 | 0.6697674 | 35 | 90 | 3.3 | 7.8 | 49.5 | 10.4 | 2.6 | 25.4 | 0.68 | 0.58 | 0.027 | 0.21 | 5 |  | 113.3 | 40.7 | 0.001 | 23 | 0.2 | 0.13 | 0.097 | 0.3 | 3.3 | 113.3 | 40.7 | 0.001 | 23 | 0.2 | 0.13 | 0.097 | 0.3
H15 | H15-4 | Humidity Cell | Rock | 56 |  | 0.31 | 0.27 | 0.27 | 23 | 21 | 23 | 8.78 | 14.5625 | 2.725926 | 24 | 69 | 7.5 | 9.3 | 14.5 | 0.73 | 22.8 | 26.6 | 1.87 | 2.72 | 0.0009 | 0.0018 | 5 |  | 14.8 | 1.25 | 17.1 | 25.4 | 1.95 | 2.25 | 0.001 | 0.0026 | 7.5 | 14.8 | 1.25 | 17.1 | 25.4 | 1.95 | 2.25 | 0.001 | 0.0026
H16 | H16-1 | Humidity Cell | Rock | 19 |  | 8.66 |  | 8.66 | 101 |  | 101 |  | -169.625 | 0.3732102 |  |  | 6.72 | 7.85 | 114 | [17 empty] | 6.72 | 114 | 0.0001 | 0.0001 | 0.0001 | 0.0001 | 0.0001 | 0.0001 | 0.0001
H16 | H16-2 | Humidity Cell | Rock | 30 |  | 1.83 |  | 1.83 | 27.4 |  | 27.4 |  | -29.7875 | 0.4791257 |  |  | 4.06 | 7.31 | 141 | [17 empty] | 4.06 | 141 | 0.0001 | 0.0001 | 0.0001 | 0.0001 | 0.0001 | 0.0001 | 0.0001
H16 | H16-3 | Humidity Cell | Rock | 30 |  | 16.59 |  | 16.59 | 96.9 |  | 96.9 |  | -421.5375 | 0.1869078 |  |  | 4.2 | 6.41 | 118 | [17 empty] | 4.2 | 118 | 0.0001 | 0.0001 | 0.0001 | 0.0001 | 0.0001 | 0.0001 | 0.0001
H17 | H17-1 | Humidity Cell | Tailings | 34 |  | 13.6 | 12.32 | 12.32 | 0 | 0 | 0 | 4.2 | -385 | 0 | 897 | 3420 | 2.4 | 3.3 | 1994 |  |  | 2079 | 0.28 |  | 9.354 | 63.137 | 5 |  | 2414 |  |  | 2517 | 0.14 |  | 1.732 | 22.279 | 2.4 | 2414 | 0.0001 | 0.0001 | 2517 | 0.14 | 0.0001 | 1.732 | 22.279
H17 | H17-2 | Humidity Cell | Tailings | 38 |  | 7.44 | 7.32 | 7.32 | 8 | 2 | 8 | 7 | -220.75 | 0.03497268 | 670 | 2170 | 2.3 | 3.7 | 1583 |  |  | 1651 | 0.29 |  | 5.252 | 34.436 | 5 |  | 2915 |  |  | 3039 | 0.19 |  | 2.187 | 16.633 | 2.3 | 2915 | 0.0001 | 0.0001 | 3039 | 0.19 | 0.0001 | 2.187 | 16.633
H17 | H17-3 | Humidity Cell | Tailings | 31 |  | 1.2 | 0.17 | 0.17 | -3 | 0 | -3 | 3.8 | -8.3125 | -0.5647059 | 127 | 76 | 2.1 | 3.3 | 176.33 |  |  | 183.84 | 0.18 |  | 0.107 | 0.247 | 5 |  | 31.66 |  |  | 33 | 0.24 |  | 0.031 | 0.033 | 2.1 | 31.66 | 0.0001 | 0.0001 | 33 | 0.24 | 0.0001 | 0.031 | 0.033
H18 | H18-1 | Humidity Cell | Rock | 11 |  | 0.14 | 0.11 | 0.11 | 5 | 2 | 5 | 6.9 | 1.5625 | 1.454545 | 1786 | 155 | 5.6 | 7.1 | 42.3 | 1.55 | 1.51 | 34.9 | 0.77 | 0.9 | 0.109 | 0.0499 | 5 | 7.02 | 11.2 | 0.94 | 0.94 | 8.5 | 0.733 | 0.927 | 0.0177 | 0.0127 | 7.02 | 11.2 | 0.94 | 0.94 | 8.5 | 0.733 | 0.927 | 0.0177 | 0.0127
H18 | H18-2 | Humidity Cell | Rock | 11 |  | 1.74 | 1.63 | 1.63 | 23 | 27 | 23 | 7.7 | -27.9375 | 0.4515337 | 727 | 2451 | 7.8 | 8.3 | 118 | 3.68 | 14.3 | 133 | 1.11 | 0.86 | 0.0039 | 0.0035 | 5 | 8.08 | 64.5 | 0.27 | 14.8 | 79.5 | 1.19 | 0.94 | 0.002 | 0.002 | 8.08 | 64.5 | 0.27 | 14.8 | 79.5 | 1.19 | 0.94 | 0.002 | 0.002
H18 | H18-3 | Humidity Cell | Rock | 11 |  | 0.8 | 0.75 | 0.75 | 17 | 55 | 17 | 7.8 | -6.4375 | 0.7253333 | 1238 | 404 | 7.8 | 8.4 | 48.4 | 3.5 | 13.5 | 59.1 | 1.22 | 0.974 | 0.0058 | 0.00313 | 5 | 8.04 | 46.4 | 0.19 | 10.7 | 54.2 | 1.14 | 0.87 | 0.0043 | 0.00171 | 8.04 | 46.4 | 0.19 | 10.7 | 54.2 | 1.14 | 0.87 | 0.0043 | 0.00171
H18 | H18-4 | Humidity Cell | Rock | 11 |  | 1.08 | 1.05 | 1.05 | 46 | 57 | 46 | 8.4 | 13.1875 | 1.401905 | 617 | 659 | 7.8 | 8.7 | 27.9 | 3.14 | 14.2 | 40.4 | 1.55 | 1.21 | 0.004 | 0.0027 | 5 | 8.42 | 14.2 | 0.13 | 14.5 | 26.5 | 1.86 | 1.43 | 0.0029 | 0.0031 | 8.42 | 14.2 | 0.13 | 14.5 | 26.5 | 1.86 | 1.43 | 0.0029 | 0.0031
H19 | H19-1 | Humidity Cell | Tailings | 182 | 63.58 | 2.1 | 1.5 | 1.5 | 31 |  | 31 | 7.87 | -15.875 | 0.6613333 | 768 | 159 | 6.87 | 8.45 | 27.3 | 0.75 | 6.91 | 29.3 | 1.37 | 1.2 | 0.0028 | 0.0033 | 8 |  | 47.2 | 1.18 | 4.62 | 40.4 | 1.05 | 1.01 | 0.0024 | 0.0018 | 6.87 | 47.2 | 1.18 | 4.62 | 40.4 | 1.05 | 1.01 | 0.0024 | 0.0018
H19 | H19-2 | Humidity Cell | Tailings | 182 | 18.98 | 0.59 | 0.59 | 0.59 | 16 |  | 16 | 8.38 | -2.4375 | 0.8677966 | 1124 | 55 | 6.74 | 8.68 | 7.3 | 0.66 | 6.67 | 12.8 | 2.2 | 2.34 | 0.0035 | 0.0023 | 8 |  | 6.1 | 0.76 | 4.72 | 9.5 | 1.7 | 1.81 | 0.0024 | 0.0012 | 6.74 | 6.1 | 0.76 | 4.72 | 9.5 | 1.7 | 1.81 | 0.0024 | 0.0012
H19 | H19-3 | Humidity Cell | Tailings | 182 | 19.15 | 0.59 | 0.51 | 0.51 | 13 |  | 13 | 8.36 | -2.9375 | 0.8156863 | 1348 | 42 | 6.72 | 8.33 | 8.1 | 0.67 | 6.08 | 11.4 | 2.24 | 2.52 | 0.0057 | 0.0022 | 8 |  | 2.8 | 0.94 | 5.17 | 6.21 | 2.69 | 3.48 | 0.0062 | 0.0012 | 6.72 | 2.8 | 0.94 | 5.17 | 6.21 | 2.69 | 3.48 | 0.0062 | 0.0012
H20 | H20-1 | Humidity Cell | Rock | 19 |  | 6.12 |  | 6.12 | 13.5 |  | 13.5 |  | -177.75 | 0.07058824 |  |  | 5.5 | 7.71 | 206 | [17 empty] | 5.5 | 206 | 0.0001 | 0.0001 | 0.0001 | 0.0001 | 0.0001 | 0.0001 | 0.0001
H21 | H21-1 | Humidity Cell | Rock | 41 | 7.4 | 0.18 | 0.17 | 0.17 | 32.4 | 8.3 | 32.4 | 8.47 | 27.0875 | 6.098824 |  |  | 6.63 | 8.03 | 12.99 |  |  | 25.96 | 1.92 |  | 0.168 | 0.012 | 10 |  | 11.4 |  |  | 20.76 | 1.75 |  | 0.084 | 0.011 | 6.63 | 11.4 | 0.0001 | 0.0001 | 20.76 | 1.75 | 0.0001 | 0.084 | 0.011
H21 | H21-2 | Humidity Cell | Rock | 41 | 7.4 | 1.75 | 1.7 | 1.7 | 20.3 | 25.8 | 20.3 | 7.7 | -32.825 | 0.3821176 |  |  | 7.13 | 7.91 | 39.23 |  |  | 109.925 | 2.69 |  | 4.05 | 0.047 | 10 |  | 12.13 |  |  | 25.1 | 1.99 |  | 0.633 | 0.012 | 7.13 | 12.13 | 0.0001 | 0.0001 | 25.1 | 1.99 | 0.0001 | 0.633 | 0.012
H21 | H21-3 | Humidity Cell | Rock | 41 | 7.4 | 0.76 | 0.75 | 0.75 | 21.8 | 25.8 | 21.8 | 8.35 | -1.6375 | 0.9301333 |  |  | 7.05 | 8.08 | 22.9 |  |  | 27.01 | 1.13 |  | 0.077 | 0.011 | 10 |  | 23 |  |  | 24.26 | 1.01 |  | 0.108 | 0.0087 | 7.05 | 23 | 0.0001 | 0.0001 | 24.26 | 1.01 | 0.0001 | 0.108 | 0.0087
H21 | H21-4 | Humidity Cell | Rock | 41 | 7.4 | 0.06 | 0.05 | 0.05 | 15.9 | 21.7 | 15.9 | 8.63 | 14.3375 | 10.176 |  |  | 7.23 | 8.3 | 11.45 |  |  | 28.28 | 2.37 |  | 0.0239 | 0.0029 | 10 |  | 11.46 |  |  | 24.24 | 2.03 |  | 0.04 | 0.00098 | 7.23 | 11.46 | 0.0001 | 0.0001 | 24.24 | 2.03 | 0.0001 | 0.04 | 0.00098
H22 | H22-1 | Humidity Cell | Rock | 20 |  | 4.32 | 4.18 | 4.18 | 21.95 |  | 21.95 |  | -108.675 | 0.1680383 |  |  | 6.5 | 7.55 | 429 | 1.51 |  | 423 | 0.967 |  | 0.00766 | 0.01 | 5 |  | 328 | 0.973 |  | 356 | 1.049 |  | 0.00438 | 0.00663 | 6.5 | 328 | 0.973 | 0.0001 | 356 | 1.049 | 0.0001 | 0.00438 | 0.00663
H22 | H22-2 | Humidity Cell | Rock | 20 |  | 0.61 | 0.46 | 0.46 | 40.57 |  | 40.57 |  | 26.195 | 2.822261 |  |  | 7.5 | 8 | 329 | 1.79 |  | 340 | 0.998 |  | 0.00422 | 0.00579 | 5 |  | 307 | 1.09 |  | 359 | 1.127 |  | 0.00197 | 0.00369 | 7.5 | 307 | 1.09 | 0.0001 | 359 | 1.127 | 0.0001 | 0.00197 | 0.00369
H23 | H23-1 | Humidity Cell | Rock | 19 |  | 0.69 |  | 0.69 | 14 |  | 14 |  | -7.5625 | 0.6492754 |  |  | 5.18 | 7.19 | 152 | [17 empty] | 5.18 | 152 | 0.0001 | 0.0001 | 0.0001 | 0.0001 | 0.0001 | 0.0001 | 0.0001
H24 | H24-1 | Humidity Cell | Rock | 6 |  | 4.3 | 3.85 | 3.85 | 9.5 | 0.2 | 9.5 | 2.87 | -110.8125 | 0.07896104 | 325 | 420 | 2.81 | 2.94 | 663.78 |  |  | 283.25 | 0.41 |  | 0.852 | 6.22 | [10 empty] | 2.81 | 663.78 | 0.0001 | 0.0001 | 283.25 | 0.41 | 0.0001 | 0.852 | 6.22
H24 | H24-2 | Humidity Cell | Rock | 6 | 6.17 | 8.9 | 7.98 | 7.98 | -11.9 | 0.5 | -11.9 | 2.38 | -261.275 | -0.0477193 | 779 | 215 | 2.28 | 2.64 | 1915.9 |  |  | 447.9 | 0.22 |  | 1.62 | 2.71 | [10 empty] | 2.28 | 1915.9 | 0.0001 | 0.0001 | 447.9 | 0.22 | 0.0001 | 1.62 | 2.71
H24 | H24-3 | Humidity Cell | Rock | 6 | 5.27 | 2.95 | 2.73 | 2.73 | 8 | 0.9 | 8 | 3.5 | -77.3125 | 0.09377289 | 118 | 317 | 3.16 | 3.35 | 179.4 |  |  | 139.9 | 0.75 |  | 0.25 | 1.86 | [10 empty] | 3.16 | 179.4 | 0.0001 | 0.0001 | 139.9 | 0.75 | 0.0001 | 0.25 | 1.86
H24 | H24-4 | Humidity Cell | Rock | 6 |  | 1.9 | 1.67 | 1.67 | 32.8 | 12.7 | 32.8 | 6.6 | -19.3875 | 0.628503 | 657 | 180 | 6.72 | 7.4 | 128.86 |  |  | 159.25 | 1.19 |  | 0.0027 | 0.0034 | [10 empty] | 6.72 | 128.86 | 0.0001 | 0.0001 | 159.25 | 1.19 | 0.0001 | 0.0027 | 0.0034
H24 | H24-5 | Humidity Cell | Rock | 6 | 6.1 | 1.75 | 1.71 | 1.71 | 110.2 | 80.5 | 110.2 | 7.77 | 56.7625 | 2.062222 | 288 | 5225 | 7.42 | 7.98 | 22.53 |  |  | 33.4 | 1.42 |  | 0.00239 | 0.0034 | [10 empty] | 7.42 | 22.53 | 0.0001 | 0.0001 | 33.4 | 1.42 | 0.0001 | 0.00239 | 0.0034
H24 | H24-6 | Humidity Cell | Rock | 6 | 6.09 | 1 | 0.94 | 0.94 | 10.5 | 0.9 | 10.5 | 4.84 | -18.875 | 0.3574468 | 65 | 248 | 4.12 | 4.54 | 121.87 |  |  | 53.3 | 0.41 |  | 0.361 | 3.51 | [10 empty] | 4.12 | 121.87 | 0.0001 | 0.0001 | 53.3 | 0.41 | 0.0001 | 0.361 | 3.51
H24 | H24-7 | Humidity Cell | Rock | 6 | 6.09 | 1 | 0.94 | 0.94 | 10.5 | 0.9 | 10.5 | 4.84 | -18.875 | 0.3574468 | 65 | 248 | 4.37 | 5.17 | 61.57 |  |  | 60.6 | 0.94 |  | 0.149 | 1.46 | [10 empty] | 4.37 | 61.57 | 0.0001 | 0.0001 | 60.6 | 0.94 | 0.0001 | 0.149 | 1.46
H24 | H24-8 | Humidity Cell | Rock | 6 |  | 4.3 | 3.85 | 3.85 | 9.5 | 0.2 | 9.5 | 2.87 | -110.8125 | 0.07896104 | 325 | 420 | 2.58 | 2.92 | 774.3 |  |  | 296.3 | 0.37 |  | 0.93 | 5.85 | [10 empty] | 2.58 | 774.3 | 0.0001 | 0.0001 | 296.3 | 0.37 | 0.0001 | 0.93 | 5.85
H24 | H24-9 | Humidity Cell | Rock | 10 |  | 1.87 |  | 1.87 | 23.38 |  | 23.38 |  | -35.0575 | 0.4000856 | 311 | 20000 | 7.29 | 7.98 | 214 | 0.84 | 9.02 | 244 | 1.14 |  | 0.0053 | 1.563 | 5 |  | 138 | 0.53 | 6.87 | 166 | 1.15 |  | 0.0025 | 0.0205 | 7.29 | 138 | 0.53 | 6.87 | 166 | 1.15 | 0.0001 | 0.0025 | 0.0205
H24 | H24-10 | Humidity Cell | Rock | 10 |  | 4.1 |  | 4.1 | 42.31 |  | 42.31 |  | -85.815 | 0.3302244 | 459 | 20000 | 6.66 | 7.24 | 326 | 17 | 4.01 | 363 | 1.17 |  | 0.0385 | 11.76 | 5 |  | 228 | 1 | 3.3 | 272 | 1.2 |  | 0.004 | 0.11 | 6.66 | 228 | 1 | 3.3 | 272 | 1.2 | 0.0001 | 0.004 | 0.11
H24 | H24-11 | Humidity Cell | Rock | 10 |  | 7.26 |  | 7.26 | 0 |  | 0 |  | -226.875 | 0 | 532 | 20000 | 3.6 | 4.68 | 1004 | 416 | 0.001 | 656 | 0.7 |  | 2.42 | 148 | 5 |  | 480 | 288 | 0.001 | 407 | 0.81 |  | 1.21 | 61.2 | 3.6 | 480 | 288 | 0.001 | 407 | 0.81 | 0.0001 | 1.21 | 61.2
H24 | H24-12 | Humidity Cell | Rock | 10 |  | 0.66 |  | 0.66 | 89.56 |  | 89.56 |  | 68.935 | 4.342303 | 517 | 5070 | 7.45 | 8.07 | 139 | 1.04 | 11.95 | 153 | 1.2 |  | 0.0045 | 0.274 | 5 |  | 73 | 0.56 | 9.56 | 97 | 1.35 |  | 0.0025 | 0.148 | 7.45 | 73 | 0.56 | 9.56 | 97 | 1.35 | 0.0001 | 0.0025 | 0.148
H24 | H24-13 | Humidity Cell | Rock | 10 |  | 4.61 |  | 4.61 | 13.33 |  | 13.33 |  | -130.7325 | 0.09252928 | 1420 | 8270 | 3.58 | 4.85 | 430 | 30.4 | 0.165 | 425 | 1 |  | 1.49 | 13.4 | 5 |  | 190 | 9.4 | 0.13 | 202 | 1.05 |  | 0.74 | 3.8 | 3.58 | 190 | 9.4 | 0.13 | 202 | 1.05 | 0.0001 | 0.74 | 3.8
H25 | H25-1 | Humidity Cell | Rock | 104 | 2.87 | 0.58 | 0.56 | 0.56 | 1 | 2 | 1 | 6.28 | -16.5 | 0.05714286 | 31 | 49 | 2.71 | 4.86 | 22.3 | 19.6 | 0.27 | 2.76 | 0.17 | 0.17 | 0.116 | 0.0495 | 5 | 3.6 | 8.9 | 9 | 0.23 | 1.17 | 0.13 | 0.2 | 0.025 | 0.0119 | 3.6 | 8.9 | 9 | 0.23 | 1.17 | 0.13 | 0.2 | 0.025 | 0.0119
H25 | H25-2 | Humidity Cell | Rock | 126 | 6.67 | 2.76 | 2.7 | 2.7 | 8 | 45 | 8 | 5.46 | -76.375 | 0.09481481 | 201 | 127 | 4.57 | 7.24 | 22.1 | 1.45 | 1.7 | 20.3 | 0.9 | 0.4 | 0.0034 | 0.0023 | 5 | 6.23 | 27.2 | 0.96 | 1.23 | 25.5 | 0.9 | 0.3 | 0.012 | 0.003 | 6.23 | 27.2 | 0.96 | 1.23 | 25.5 | 0.9 | 0.3 | 0.012 | 0.003
H25 | H25-3 | Humidity Cell | Rock | 104 | 4.54 | 0.3 | 0.29 | 0.29 | 0 | 3 | 0 | 3.81 | -9.0625 | 0 | 68 | 29 | 2.37 | 3.57 | 131 | 132 | 0.25 | 2.75 | 0.018 | 0.02 | 0.35 | 0.064 | 5 | 2.48 | 249 | 293 | 0.24 | 1.07 | 0.004 | 0.01 | 0.12 | 0.061 | 2.48 | 249 | 293 | 0.24 | 1.07 | 0.004 | 0.01 | 0.12 | 0.061
H25 | H25-4 | Humidity Cell | Rock | 105 | 9.48 | 0.03 | 0 | 0 | 0 | 6 | 0 | 4.23 | 0 | #DIV/0! | 45 | 19 | 4.24 | 6.17 | 0.32 | 1.37 | 0.32 | 0.16 | 0.51 | 6.41 | 0.0028 | 0.0024 | 5 | 5.56 | 0.28 | 1.42 | 0.38 | 0.17 | 0.58 | 6.57 | 0.0075 | 0.0024 | 5.56 | 0.28 | 1.42 | 0.38 | 0.17 | 0.58 | 6.57 | 0.0075 | 0.0024
H25 | H25-5 | Humidity Cell | Rock | 105 | 1.5 | 2.47 | 2.44 | 2.44 | 0 | 1 | 0 | 4.52 | -76.25 | 0 | 7 | 60 | 2.96 | 6.88 | 37.7 | 36.2 | 0.26 | 1.49 | 0.03 | 0.07 | 0.024 | 0.081 | 5 | 4.16 | 25.5 | 25.3 | 0.24 | 0.81 | 0.03 | 0.18 | 0.017 | 0.011 | 4.16 | 25.5 | 25.3 | 0.24 | 0.81 | 0.03 | 0.18 | 0.017 | 0.011
H25 | H25-6 | Humidity Cell | Rock | 104 | 2.64 | 1.4 | 1.39 | 1.39 | 4 | 3 | 4 | 6.91 | -39.4375 | 0.09208633 | 98 | 72 | 3.28 | 5 | 12.6 | 5.86 | 0.28 | 6.49 | 0.55 | 0.44 | 0.183 | 0.071 | 5 | 3.58 | 26.2 | 19.2 | 0.23 | 9.67 | 0.36 | 0.27 | 0.285 | 0.073 | 3.58 | 26.2 | 19.2 | 0.23 | 9.67 | 0.36 | 0.27 | 0.285 | 0.073
H26 | H26-1 | Humidity Cell | Rock | 20 |  | 34.3 |  | 34.3 | 9.3 |  | 9.3 | 6.8 | -1062.575 | 0.008676385 | 862 | 427 | 4.5 | 7.6 | 262.8 |  |  | 145.3 | 0.53 |  | 0.0032 | 0.0138 | 5 |  | 102 |  |  | 112.2 | 1.06 |  | 0.0013 | 0.0078 | 4.5 | 102 | 0.0001 | 0.0001 | 112.2 | 1.06 | 0.0001 | 0.0013 | 0.0078
H27 | H27-1 | Humidity Cell | Rock |  |  | 36.1 |  | 36.1 | 17.3 |  | 17.3 |  | -1110.825 | 0.01533518 |  |  | 4.6 | 7.1 | 200 | [17 empty] | 4.6 | 200 | 0.0001 | 0.0001 | 0.0001 | 0.0001 | 0.0001 | 0.0001 | 0.0001
H28 | H28-1 | Humidity Cell | Rock | 23 | 1.82 | 0.95 |  | 0.95 | 40.6 | 44 | 40.6 | 9.43 | 10.9125 | 1.367579 | 298 | 119 | 7.02 | 8.75 | 3.87 | 0.857 | 5.58 | 9.99 | 2.49 | 2.37 | 0.013 | 0.0089 | 5 | 7.35 | 4.14 | 0.878 | 4.42 | 7.95 | 1.75 | 1.92 | 0.021 | 0.0085 | 7.35 | 4.14 | 0.878 | 4.42 | 7.95 | 1.75 | 1.92 | 0.021 | 0.0085
H28 | H28-2 | Humidity Cell | Rock | 23 | 1.77 | 0.76 |  | 0.76 | 42.5 | 52 | 42.5 | 9.32 | 18.75 | 1.789474 | 20 | 49 | 6.88 | 8.2 | 5.43 | 1.59 | 4.97 | 10.6 | 2.03 | 1.94 | 0.0071 | 0.01 | 5 | 7.43 | 3.08 | 1.18 | 4.72 | 7.62 | 2.3 | 2.39 | 0.007 | 0.0093 | 7.43 | 3.08 | 1.18 | 4.72 | 7.62 | 2.3 | 2.39 | 0.007 | 0.0093
H28 | H28-3 | Humidity Cell | Rock | 23 | 1.66 | 4.29 |  | 4.29 | 137.6 | 173 | 137.6 | 9.23 | 3.5375 | 1.026387 | 3038 | 5313 | 6.61 | 7.67 | 9.67 | 0.976 | 3.8 | 13.2 | 1.37 | 1.37 | 0.0135 | 0.0137 | 5 | 7.15 | 5.14 | 1.101 | 3.92 | 7.07 | 1.3 | 1.59 | 0.0367 | 0.0147 | 7.15 | 5.14 | 1.101 | 3.92 | 7.07 | 1.3 | 1.59 | 0.0367 | 0.0147
H28 | H28-4 | Humidity Cell | Rock | 23 | 2.04 | 0.76 |  | 0.76 | 48.9 |  | 48.9 | 9.61 | 25.15 | 2.058947 | 76 | 451 | 6.9 | 8.52 | 4.23 | 1.043 | 5.089 | 8.07 | 1.88 | 1.98 | 0.0089 | 0.0059 | 5 | 7.39 | 3.29 | 1.174 | 4.938 | 6.3 | 1.83 | 2 | 0.0094 | 0.0094 | 7.39 | 3.29 | 1.174 | 4.938 | 6.3 | 1.83 | 2 | 0.0094 | 0.0094
H28 | H28-5 | Humidity Cell | Rock | 23 | 1.94 | 1.67 |  | 1.67 | 43.9 | 68 | 43.9 | 8.88 | -8.2875 | 0.8411976 | 21 | 38 | 6.48 | 7.65 | 7.84 | 1.42 | 4.82 | 11.4 | 1.63 | 1.35 | 0.0059 | 0.0068 | 5 | 7.27 | 4.58 | 1.45 | 6.39 | 10.7 | 2.24 | 1.93 | 0.0072 | 0.014 | 7.27 | 4.58 | 1.45 | 6.39 | 10.7 | 2.24 | 1.93 | 0.0072 | 0.014
H28 | H28-6 | Humidity Cell | Rock | 23 | 1.75 | 1.06 |  | 1.06 | 39.5 | 43 | 39.5 | 9.22 | 6.375 | 1.192453 | 15 | 410 | 6.3 | 7.55 | 7.35 | 0.991 | 2.65 | 11.1 | 1.89 | 1.77 | 0.0096 | 0.021 | 5 | 6.86 | 4.32 | 0.79 | 2.83 | 7.37 | 1.65 | 1.64 | 0.0045 | 0.022 | 6.86 | 4.32 | 0.79 | 2.83 | 7.37 | 1.65 | 1.64 | 0.0045 | 0.022
H28 | H28-7 | Humidity Cell | Rock | 23 | 1.65 | 1.62 |  | 1.62 | 109.3 | 132 | 109.3 | 9.49 | 58.675 | 2.159012 | 5565 | 1823 | 7.14 | 8.76 | 4.36 | 0.73 | 5.77 | 10.1 | 2.33 | 2.13 | 0.011 | 0.0066 | 5 | 7.41 | 5.64 | 0.79 | 5.17 | 10.2 | 1.74 | 1.8 | 0.018 | 0.0089 | 7.41 | 5.64 | 0.79 | 5.17 | 10.2 | 1.74 | 1.8 | 0.018 | 0.0089
H28 | H28-8 | Humidity Cell | Rock | 23 | 2.14 | 0.52 |  | 0.52 | 129 | 159 | 129 | 9.6 | 112.75 | 7.938462 | 56 | 100 | 7.1 | 8.89 | 4.47 | 0.75 | 6.97 | 12.4 | 2.68 | 2.94 | 0.0088 | 0.0066 | 5 | 7.92 | 3.68 | 0.61 | 7.98 | 10.4 | 2.71 | 3.2 | 0.0049 | 0.0098 | 7.92 | 3.68 | 0.61 | 7.98 | 10.4 | 2.71 | 3.2 | 0.0049 | 0.0098
H28 | H28-9 | Humidity Cell | Rock | 23 | 2.21 | 1.44 |  | 1.44 | 4.4 | 6 | 4.4 | 9.06 | -40.6 | 0.09777778 | 175 | 3323 | 6.06 | 7.23 | 3.15 | 1.36 | 2.16 | 4.58 | 1.55 | 1.86 | 0.0066 | 0.018 | 5 | 6.76 | 2.83 | 0.94 | 2.59 | 3.71 | 1.25 | 1.72 | 0.0095 | 0.035 | 6.76 | 2.83 | 0.94 | 2.59 | 3.71 | 1.25 | 1.72 | 0.0095 | 0.035
H28 | H28-10 | Humidity Cell | Rock | 23 | 1.71 | 19.71 |  | 19.71 | 10.5 | 35 | 10.5 | 6.63 | -605.4375 | 0.01704718 | 32600 | 51550 | 4.8 | 6.06 | 24.1 | 4.03 | 0.79 | 24.4 | 0.99 | 0.74 | 0.012 | 1.6 | 5 | 5.53 | 16.1 | 3.04 | 0.71 | 13.5 | 0.81 | 0.76 | 0.017 | 1.06 | 5.53 | 16.1 | 3.04 | 0.71 | 13.5 | 0.81 | 0.76 | 0.017 | 1.06
H28 | H28-11 | Humidity Cell | Rock | 23 | 1.79 | 45.05 |  | 45.05 | 13.4 | 65 | 13.4 | 4.83 | -1394.4125 | 0.009518313 | 12430 | 30690 | 5.21 | 5.83 | 88.7 | 8.05 | 0.94 | 91.6 | 0.97 | 0.19 | 0.0104 | 2.4 | 5 | 5.7 | 45 | 4.13 | 1.1 | 43.1 | 0.93 | 0.13 | 0.017 | 0.268 | 5.7 | 45 | 4.13 | 1.1 | 43.1 | 0.93 | 0.13 | 0.017 | 0.268
H28 | H28-12 | Humidity Cell | Rock | 23 | 2.06 | 2.64 |  | 2.64 | 1.9 | 5 | 1.9 | 8.95 | -80.6 | 0.0230303 | 99 | 3647 | 4.08 | 6.84 | 9 | 3.34 | 0.71 | 8.27 | 1.08 | 1.2 | 0.012 | 0.79 | 5 | 4.37 | 13.8 | 5.94 | 0 | 7.57 | 0.53 | 0.6 | 0.011 | 1.79 | 4.37 | 13.8 | 5.94 | 0.71 | 7.57 | 0.53 | 0.6 | 0.011 | 1.79
H28 | H28-13 | Humidity Cell | Rock | 23 | 1.6 | 37.9 |  | 37.9 | 7 | 18 | 7 | 4.41 | -1177.375 | 0.00591029 | 21534 | 2908 | 3.87 | 4.7 | 45.7 | 19.5 | 0 | 31 | 0.63 | 0.19 | 0.023 | 0.28 | 5 | 4.36 | 29.4 | 18.6 | 0 | 10.5 | 0.32 | 0.15 | 0.0048 | 0.0804 | 4.36 | 29.4 | 18.6 | 0.0001 | 10.5 | 0.32 | 0.15 | 0.0048 | 0.0804
H28 | H28-14 | Humidity Cell | Rock | 23 | 1.75 | 1.06 |  | 1.06 | 39.5 | 43 | 39.5 | 9.22 | 6.375 | 1.192453 | 15 | 410 | 6.3 | 7.55 | 6.56 | 1.08 | 14.9 | 23.1 | 3.63 | 2.73 | 0.0095 | 0.023 | 5 | 6.86 | 4.85 | 1.95 | 15.6 | 19.5 | 4.09 | 3.03 | 0.0049 | 0.017 | 6.86 | 4.85 | 1.95 | 15.6 | 19.5 | 4.09 | 3.03 | 0.0049 | 0.017
H28 | H28-15 | Humidity Cell | Rock | 23 | 1.6 | 37.9 |  | 37.9 | 7 | 18 | 7 | 4.41 | -1177.375 | 0.00591029 | 21534 | 2908 | 3.5 | 4.28 | 61.3 | 34.1 | 0 | 27.2 | 0.41 | 0.15 | 0.052 | 0.26 | 5 | 3.85 | 50 | 31 | 0 | 13.4 | 0.28 | 0.13 | 0.061 | 0.084 | 3.85 | 50 | 31 | 0.0001 | 13.4 | 0.28 | 0.13 | 0.061 | 0.084
H28 | H28-16 | Humidity Cell | Rock | 20 |  | 6.44 |  | 6.44 | 69 |  | 69 | 8.6 | -132.25 | 0.3428571 | 2758 | 7818 | 6.87 | 7.83 | 12.2 | 0.73 | 5.25 | 17.5 | 1.41 | 1.24 | 0.0048 | 0.011 | 5 | 7.39 | 9.02 | 0.74 | 4.18 | 13.8 | 1.47 | 1.32 | 0.0046 | 0.015 | 7.39 | 9.02 | 0.74 | 4.18 | 13.8 | 1.47 | 1.32 | 0.0046 | 0.015
H28 | H28-17 | Humidity Cell | Rock | 20 |  | 1.12 |  | 1.12 | 18 |  | 18 | 9.1 | -17 | 0.5142857 | 18 | 28 | 6.84 | 8.32 | 14.5 | 0.97 | 5.76 | 21.2 | 1.48 | 1.73 | 0.0061 | 0.0031 | 5 | 7.23 | 9.76 | 1.54 | 4.49 | 16 | 1.58 | 1.9 | 0.006 | 0.0035 | 7.23 | 9.76 | 1.54 | 4.49 | 16 | 1.58 | 1.9 | 0.006 | 0.0035
H28 | H28-18 | Humidity Cell | Rock | 20 |  | 1.35 |  | 1.35 | 88 |  | 88 | 8.5 | 45.8125 | 2.085926 | 53 | 474 | 6.91 | 7.85 | 26.1 | 0.67 | 5.06 | 31.4 | 1.22 | 1.08 | 0.0044 | 0.0023 | 5 | 7.47 | 16.8 | 0.69 | 5.1 | 21.6 | 1.23 | 1.06 | 0.0046 | 0.0025 | 7.47 | 16.8 | 0.69 | 5.1 | 21.6 | 1.23 | 1.06 | 0.0046 | 0.0025
H28 | H28-19 | Humidity Cell | Rock | 20 |  | 0.45 |  | 0.45 | 23 |  | 23 | 9.2 | 8.9375 | 1.635556 | 12 | 34 | 6.96 | 7.97 | 3.78 | 1.01 | 3.41 | 6.71 | 1.93 | 2.42 | 0.0043 | 0.0022 | 5 | 7.25 | 3.11 | 1.45 | 3.09 | 5.58 | 1.83 | 2.36 | 0.0046 | 0.0025 | 7.25 | 3.11 | 1.45 | 3.09 | 5.58 | 1.83 | 2.36 | 0.0046 | 0.0025
H28 | H28-20 | Humidity Cell | Rock | 23 | 2.6 | 1.03 |  | 1.03 | 38.8 | 39 | 38.8 | 9.49 | 6.6125 | 1.205437 | 72 | 322 | 6.89 | 8.85 | 6.79 | 1.13 | 5.32 | 13.4 | 1.91 | 1.77 | 0.0063 | 0.0093 | 5 | 7.27 | 4.58 | 1.45 | 6.39 | 10.7 | 2.24 | 1.93 | 0.007 | 0.014 | 7.27 | 4.58 | 1.45 | 6.39 | 10.7 | 2.24 | 1.93 | 0.007 | 0.014
H28 | H28-21 | Humidity Cell | Rock | 23 | 2.19 | 0.9 |  | 0.9 | 86.1 | 98 | 86.1 | 9.36 | 57.975 | 3.061333 | 10 | 112 | 6.79 | 8.01 | 4.88 | 0.55 | 2.41 | 15.5 | 1.63 | 1.44 | 0.0052 | 0.0038 | 5 | 7.33 | 2.77 | 0.42 | 2.77 | 10.9 | 1.85 | 1.93 | 0.0084 | 0.0036 | 7.33 | 2.77 | 0.42 | 2.77 | 10.9 | 1.85 | 1.93 | 0.0084 | 0.0036
H28 | H28-22 | Humidity Cell | Rock | 23 | 1.68 | 0.96 |  | 0.96 | 64.4 | 83 | 64.4 | 9.5 | 34.4 | 2.146667 | 52 | 28 | 7.1 | 8.79 | 6.83 | 0.81 | 5.1 | 13.6 | 1.92 | 1.79 | 0.0099 | 0.0079 | 5 | 7.32 | 6.64 | 0.86 | 4.18 | 9.93 | 1.4 | 1.48 | 0.024 | 0.0086 | 7.32 | 6.64 | 0.86 | 4.18 | 9.93 | 1.4 | 1.48 | 0.024 | 0.0086
H28 | H28-23 | Humidity Cell | Rock | 23 | 2.48 | 1.8 |  | 1.8 | 60.5 | 102 | 60.5 | 9 | 4.25 | 1.075556 | 53 | 17 | 7.01 | 8.15 | 11.2 | 1 | 5.9 | 17.8 | 1.58 | 1.13 | 0.005 | 0.0097 | 5 | 7.53 | 9.83 | 1.08 | 7.9 | 16 | 1.59 | 1.01 | 0.0048 | 0.014 | 7.53 | 9.83 | 1.08 | 7.9 | 16 | 1.59 | 1.01 | 0.0048 | 0.014
H28 | H28-24 | Humidity Cell | Rock | 23 | 1.92 | 1.77 |  | 1.77 | 48.3 | 64 | 48.3 | 9.31 | -7.0125 | 0.8732203 | 16 | 55 | 6.68 | 8.18 | 8.49 | 1.32 | 4.43 | 14 | 1.6 | 1.33 | 0.013 | 0.0083 | 5 | 7.22 | 4.75 | 0.93 | 4.8 | 8.04 | 1.59 | 1.44 | 0.024 | 0.0088 | 7.22 | 4.75 | 0.93 | 4.8 | 8.04 | 1.59 | 1.44 | 0.024 | 0.0088
H28 | H28-25 | Humidity Cell | Tailings | 23 |  | 37.7 |  | 37.7 | 54 |  | 54 | 6.8 | -1124.125 | 0.04583554 |  |  | 6.02 | 8.05 | 192 | 1.13 | 10 | 220 | 1.1 | 1.83 | 0.11 | 0.21 | 5 | 7.33 | 138 | 2.07 | 6.36 | 159 | 1.1 | 0.69 | 0.012 | 0.022 | 7.33 | 138 | 2.07 | 6.36 | 159 | 1.1 | 0.69 | 0.012 | 0.022
H29 | H29-1 | Humidity Cell | Rock | 20 |  | 2.44 | 2.41 | 2.41 | 53.8 |  | 53.8 | 8.99 | -21.5125 | 0.7143568 |  |  | 7.25 | 8.62 | 18.8 | [5 empty] | 0.001 | 0.004 | 5 |  | 12.36 | [5 empty] | 0.0013 | 0.0073 | 7.25 | 12.36 | 0.0001 | 0.0001 | 0.0001 | 0.0001 | 0.0001 | 0.0013 | 0.0073
H29 | H29-2 | Humidity Cell | Rock | 20 |  | 3.35 | 3.32 | 3.32 | 48.1 |  | 48.1 | 9.02 | -55.65 | 0.4636145 |  |  | 6.96 | 8.31 | 37.1 | [5 empty] | 0.0007 | 0.0044 | 5 |  | 18.2 | [5 empty] | 0.00083 | 0.005 | 6.96 | 18.2 | 0.0001 | 0.0001 | 0.0001 | 0.0001 | 0.0001 | 0.00083 | 0.005
H29 | H29-3 | Humidity Cell | Rock | 20 |  | 3.37 | 3.33 | 3.33 | 38.1 |  | 38.1 | 8.69 | -65.9625 | 0.3661261 |  |  | 7.17 | 8.11 | 24 | [5 empty] | 0.0034 | 0.0027 | 5 |  | 16.1 | [5 empty] | 0.0037 | 0.0045 | 7.17 | 16.1 | 0.0001 | 0.0001 | 0.0001 | 0.0001 | 0.0001 | 0.0037 | 0.0045
H29 | H29-4 | Humidity Cell | Rock | 20 |  | 21.5 | 21.46 | 21.46 | 7.6 |  | 7.6 | 7.33 | -663.025 | 0.01133271 |  |  | 5.09 | 6.89 | 65 | [5 empty] | 0.167 | 0.118 | 5 |  | 47.1 | [5 empty] | 0.379 | 0.134 | 5.09 | 47.1 | 0.0001 | 0.0001 | 0.0001 | 0.0001 | 0.0001 | 0.379 | 0.134
H30 | H30-1 | Humidity Cell | Rock | 20 |  | 3.13 |  | 3.13 | 40.2 |  | 40.2 |  | -57.6125 | 0.4109904 |  |  | 7.8 | 8.9 | 51 | [17 empty] | 7.8 | 51 | 0.0001 | 0.0001 | 0.0001 | 0.0001 | 0.0001 | 0.0001 | 0.0001
H30 | H30-2 | Humidity Cell | Rock | 20 |  | 0.76 |  | 0.76 | 66.3 |  | 66.3 |  | 42.55 | 2.791579 |  |  | 7.4 | 8 | 22 | [17 empty] | 7.4 | 22 | 0.0001 | 0.0001 | 0.0001 | 0.0001 | 0.0001 | 0.0001 | 0.0001
H30 | H30-3 | Humidity Cell | Rock | 20 |  | 2.53 |  | 2.53 | 245 |  | 245 |  | 165.9375 | 3.098814 |  |  | 7.6 | 8.5 | 25 | [17 empty] | 7.6 | 25 | 0.0001 | 0.0001 | 0.0001 | 0.0001 | 0.0001 | 0.0001 | 0.0001
H30 | H30-4 | Humidity Cell | Rock | 20 |  | 1.04 |  | 1.04 | 46.5 |  | 46.5 |  | 14 | 1.430769 |  |  | 7 | 7.4 | 17 | [17 empty] | 7 | 17 | 0.0001 | 0.0001 | 0.0001 | 0.0001 | 0.0001 | 0.0001 | 0.0001
H30 | H30-5 | Humidity Cell | Rock | 20 |  | 8 |  | 8 | 94.2 |  | 94.2 |  | -155.8 | 0.3768 |  |  | 7.5 | 8.3 | 80 | [17 empty] | 7.5 | 80 | 0.0001 | 0.0001 | 0.0001 | 0.0001 | 0.0001 | 0.0001 | 0.0001
H31 | H31-1 | Humidity Cell | Rock | 20 | [12 empty] | 7.28 | 7.9 | 36.3 | [5 empty] | 0.0162 | 0.0147 | 5 |  | 14.6 | [5 empty] | 0.0147 | 0.0383 | 7.28 | 14.6 | 0.0001 | 0.0001 | 0.0001 | 0.0001 | 0.0001 | 0.0147 | 0.0383
H31 | H31-2 | Humidity Cell | Rock | 20 | [12 empty] | 7.13 | 7.57 | 64.75 | [5 empty] | 0.00159 | 0.0257 | 5 |  | 39.2 | [5 empty] | 0.00118 | 0.00796 | 7.13 | 39.2 | 0.0001 | 0.0001 | 0.0001 | 0.0001 | 0.0001 | 0.00118 | 0.00796
H31 | H31-3 | Humidity Cell | Rock | 20 | 9.3 | 0.062 | 0.042 | 0.042 | 121.3 |  | 121.3 | 9.52 | 119.9875 | 92.41905 |  |  | 7.29 | 8.29 | 4.65 | 0.7 | 14.6 |  |  |  | 0.00217 | 0.00444 | 5 | 7.71 | 3.4 | 0.59 | 9.97 |  |  |  | 0.0026 | 0.0055 | 7.71 | 3.4 | 0.59 | 9.97 | 0.0001 | 0.0001 | 0.0001 | 0.0026 | 0.0055
H31 | H31-4 | Humidity Cell | Rock | 20 | 7 | 0.045 | 0.032 | 0.03 | 66.5 |  | 66.5 | 9.72 | 65.5625 | 70.93333 |  |  | 7.29 | 8.29 | 4.87 | 0.75 | 15.3 |  |  |  | 0.00238 | 0.0852 | 5 | 7.71 | 3.42 | 0.57 | 9.69 |  |  |  | 0.0023 | 0.00345 | 7.71 | 3.42 | 0.57 | 9.69 | 0.0001 | 0.0001 | 0.0001 | 0.0023 | 0.00345
H31 | H31-5 | Humidity Cell | Rock | 20 | 7.3 | 0.034 | 0.017 | 0.017 | 78.3 |  | 78.3 | 9.26 | 77.76875 | 147.3882 |  |  | 7.29 | 8.78 | 4.44 | 0.35 | 15.9 |  |  |  | 0.00155 | 0.0078 | 5 | 7.87 | 1.6 | 0.6 | 14.4 |  |  |  | 0.0014 | 0.00984 | 7.87 | 1.6 | 0.6 | 14.4 | 0.0001 | 0.0001 | 0.0001 | 0.0014 | 0.00984
H31 | H31-6 | Humidity Cell | Rock | 20 | 6.2 | 0.336 | 0.313 | 0.313 | 96.7 |  | 96.7 | 8.83 | 86.91875 | 9.886262 |  |  | 7.29 | 8.32 | 5.95 | 0.57 | 14.7 |  |  |  | 0.00117 | 0.00322 | 5 | 7.68 | 5.4 | 0.59 | 8.39 |  |  |  | 0.00052 | 0.00341 | 7.68 | 5.4 | 0.59 | 8.39 | 0.0001 | 0.0001 | 0.0001 | 0.00052 | 0.00341
H31 | H31-7 | Humidity Cell | Rock | 20 | 5.6 | 0.01 |  | 0.01 | 160.9 |  | 160.9 | 8.68 | 160.5875 | 514.88 |  |  | 7.06 | 8.44 | 1.88 | 0.45 | 14.8 |  |  |  | 0.00142 | 0.00249 | 5 | 8.05 | 0.49 | 0.36 | 12 |  |  |  | 0.00058 | 0.00252 | 8.05 | 0.49 | 0.36 | 12 | 0.0001 | 0.0001 | 0.0001 | 0.00058 | 0.00252
H31 | H31-8 | Humidity Cell | Rock | 20 | 5.5 | 0.114 | 0.111 | 0.111 | 10.2 |  | 10.2 | 9.17 | 6.73125 | 2.940541 |  |  | 7.24 | 8.02 | 9.5 | 0.86 | 12 |  |  |  | 0.0104 | 0.00291 | 5 | 7.62 | 7 | 0.68 | 7.59 |  |  |  | 0.0011 | 0.00212 | 7.62 | 7 | 0.68 | 7.59 | 0.0001 | 0.0001 | 0.0001 | 0.0011 | 0.00212
H31 | H31-9 | Humidity Cell | Rock | 20 | 6.1 | 0.058 | 0.051 | 0.051 | 7.4 |  | 7.4 | 9.29 | 5.80625 | 4.643137 |  |  | 7.23 | 8.36 | 1.77 | 0.69 | 16.3 |  |  |  | 0.00148 |  | 5 | 7.62 | 0.6 | 0.97 | 9.8 |  |  |  | 0.0009 |  | 7.62 | 0.6 | 0.97 | 9.8 | 0.0001 | 0.0001 | 0.0001 | 0.0009 | 0.0001
H31 | H31-10 | Humidity Cell | Rock | 20 | 4.6 | 0.06 | 0.023 | 0.023 | 22.7 |  | 22.7 | 9.38 | 21.98125 | 31.58261 |  |  | 7.33 | 8.53 | 2.27 | 0.47 | 8.99 |  |  |  | 0.00483 |  | 5 | 7.74 | 0.68 | 0.57 | 8.59 |  |  |  | 0.0011 |  | 7.74 | 0.68 | 0.57 | 8.59 | 0.0001 | 0.0001 | 0.0001 | 0.0011 | 0.0001
H31 | H31-11 | Humidity Cell | Rock | 20 | 4.6 | 0.028 | 0.028 | 0.028 | 9.9 |  | 9.9 | 9.51 | 9.025 | 11.31429 |  |  | 7.47 | 8.31 | 1.24 | 0.63 | 9.42 |  |  |  | 0.000943 |  | 5 | 7.71 | 0.4 | 0.96 | 9.98 |  |  |  | 0.00073 |  | 7.71 | 0.4 | 0.96 | 9.98 | 0.0001 | 0.0001 | 0.0001 | 0.00073 | 0.0001
H31 | H31-12 | Humidity Cell | Rock | 20 | 4 | 0.006 |  | 0.006 | 21.7 |  | 21.7 | 9.32 | 21.5125 | 115.7333 |  |  | 7.36 | 8.27 | 2.35 | 0.31 | 9.13 |  |  |  | 0.00161 |  | 5 | 7.65 | 3.1 | 0.48 | 7.67 |  |  |  | 0.0012 |  | 7.65 | 3.1 | 0.48 | 7.67 | 0.0001 | 0.0001 | 0.0001 | 0.0012 | 0.0001
H31 | H31-13 | Humidity Cell | Rock | 20 | 4.1 | 0.288 | 0.278 | 0.278 | 105.2 |  | 105.2 | 9.11 | 96.5125 | 12.10935 |  |  | 7.39 | 8.34 | 9.15 | 0.47 | 10.97 |  |  |  | 0.0121 | 0.0298 | 5 | 7.61 | 8.2 | 0.63 | 10.76 |  |  |  | 0.0072 | 0.18 | 7.61 | 8.2 | 0.63 | 10.76 | 0.0001 | 0.0001 | 0.0001 | 0.0072 | 0.18
H31 | H31-14 | Humidity Cell | Rock | 20 | 6.3 | 0.019 | 0.012 | 0.012 | 242.5 |  | 242.5 | 9.27 | 242.125 | 646.6667 |  |  | 7.62 | 8.35 | 2.48 | 0.43 | 10.92 |  |  |  | 0.00329 | 0.00345 | 5 | 7.89 | 0.38 | 0.61 | 11.21 |  |  |  | 0.00084 | 0.014 | 7.89 | 0.38 | 0.61 | 11.21 | 0.0001 | 0.0001 | 0.0001 | 0.00084 | 0.014
H31 | H31-15 | Humidity Cell | Rock | 20 | 5.5 | 0.456 | 0.449 | 0.449 | 241.1 |  | 241.1 | 9.01 | 227.06875 | 17.18307 |  |  | 7.52 | 8.98 | 3.32 | 0.25 | 16.47 |  |  |  | 0.00442 | 0.000735 | 5 | 8.32 | 0.78 | 0.05 | 14.96 |  |  |  | 0.00088 | 0.0027 | 8.32 | 0.78 | 0.05 | 14.96 | 0.0001 | 0.0001 | 0.0001 | 0.00088 | 0.0027
H31 | H31-16 | Humidity Cell | Rock | 20 | 7 | 3.86 | 3.85 | 3.85 | 164.8 |  | 164.8 | 7.96 | 44.4875 | 1.369766 |  |  | 6.79 | 7.98 | 30.06 | 0.72 | 7.9 |  |  |  | 0.00985 | 0.00418 | 5 | 7.28 | 20.21 | 0.66 | 6.11 |  |  |  | 0.00095 | 0.0079 | 7.28 | 20.21 | 0.66 | 6.11 | 0.0001 | 0.0001 | 0.0001 | 0.00095 | 0.0079
H31 | H31-17 | Humidity Cell | Rock | 20 | 10.2 | 8.62 | 8.59 | 8.59 | 531.8 |  | 531.8 | 8.12 | 263.3625 | 1.981094 |  |  | 7.1 | 7.67 | 74.8 | 0.77 | 6.66 |  |  |  | 0.0128 | 0.0434 | 5 | 7.22 | 31.01 | 0.71 | 5.3 |  |  |  | 0.0027 | 0.068 | 7.22 | 31.01 | 0.71 | 5.3 | 0.0001 | 0.0001 | 0.0001 | 0.0027 | 0.068
H31 | H31-18 | Humidity Cell | Rock | 20 | 7 | 34 | 33.96 | 33.96 | 200 |  | 200 | 7.78 | -861.25 | 0.188457 |  |  | 5.69 | 7.48 | 81.31 | 1.12 | 4.71 |  |  |  | 0.117 | 0.233 | 5 | 7 | 43.8 | 1.05 | 3.59 |  |  |  | 0.0062 | 0.1 | 7 | 43.8 | 1.05 | 3.59 | 0.0001 | 0.0001 | 0.0001 | 0.0062 | 0.1
H31 | H31-19 | Humidity Cell | Rock | 20 | 5.6 | 8.2 | 8.06 | 8.06 | 13.5 |  | 13.5 | 5.35 | -238.375 | 0.05359801 |  |  | 3.4 | 5.14 | 205 | 37.6 | 0.64 |  |  |  | 5.09 | 3.02 | 5 | 4.47 | 87 | 4.7 | 1.16 |  |  |  | 0.72 | 0.56 | 4.47 | 87 | 4.7 | 1.16 | 0.0001 | 0.0001 | 0.0001 | 0.72 | 0.56
H31 | H31-20 | Humidity Cell | Rock | 20 | 8.4 | 33.8 | 33.76 | 33.76 | 85.3 |  | 85.3 | 6.39 | -969.7 | 0.08085308 |  |  | 5.27 | 7.22 | 65.34 | 5.24 | 2.94 |  |  |  | 0.131 | 3.53 | 5 | 6.59 | 38.98 | 4.54 | 2.24 |  |  |  | 0.073 | 3.2 | 6.59 | 38.98 | 4.54 | 2.24 | 0.0001 | 0.0001 | 0.0001 | 0.073 | 3.2
H31 | H31-21 | Humidity Cell | Rock | 20 | 10.2 | 22.1 | 22.1 | 22.1 | 292 |  | 292 | 8.01 | -398.625 | 0.4228054 |  |  | 6.35 | 7.25 | 103.8 | 1.71 | 4.59 |  |  |  | 0.0431 | 0.85 | 5 | 6.96 | 75.6 | 2.03 | 4.84 |  |  |  | 0.032 | 1.4 | 6.96 | 75.6 | 2.03 | 4.84 | 0.0001 | 0.0001 | 0.0001 | 0.032 | 1.4
H31 | H31-22 | Humidity Cell | Rock | 20 | 10.6 | 37.2 | 37.2 | 37.2 | 186 |  | 186 | 7.69 | -976.5 | 0.16 |  |  | 6.64 | 7.74 | 143.3 | 1.25 | 5.46 |  |  |  | 0.0624 | 0.59 | 5 | 7.06 | 81.6 | 1.2 | 5.27 |  |  |  | 0.029 | 0.7 | 7.06 | 81.6 | 1.2 | 5.27 | 0.0001 | 0.0001 | 0.0001 | 0.029 | 0.7
H31 | H31-23 | Humidity Cell | Rock | 20 | 10.6 | 34.8 | 34.8 | 34.8 | 124 |  | 124 | 7.22 | -963.5 | 0.114023 |  |  | 6.33 | 7.72 | 168 | 3.45 | 3.15 |  |  |  | 0.147 | 2.35 | 5 | 6.75 | 113.8 | 2.66 | 2.76 |  |  |  | 0.085 | 1.8 | 6.75 | 113.8 | 2.66 | 2.76 | 0.0001 | 0.0001 | 0.0001 | 0.085 | 1.8
H31 | H31-24 | Humidity Cell | Rock | 20 | 5.5 | 15.5 | 15.4 | 15.4 | 18.3 |  | 18.3 | 6 | -462.95 | 0.03802597 |  |  | 2.94 | 5.94 | 320.2 | 35.24 | 0.37 |  |  |  | 8.93 | 13.2 | 5 | 3.9 | 165.2 | 28.71 | 0 |  |  |  | 7.3 | 5.4 | 3.9 | 165.2 | 28.71 | 0.37 | 0.0001 | 0.0001 | 0.0001 | 7.3 | 5.4
H31 | H31-25 | Humidity Cell | Rock | 20 |  | 3.06 | 3.09 | 3.09 | 120.5 |  | 120.5 | 8.47 | 23.9375 | 1.247896 |  |  | 7.28 | 7.9 | 36.27 | 1.89 | 7.86 |  |  |  | 0.00103 | 0.00707 | 5 | 7.69 | 19.08 | 0.422 | 6.65 |  |  |  | 0.00122 | 0.00613 | 7.69 | 19.08 | 0.422 | 6.65 | 0.0001 | 0.0001 | 0.0001 | 0.00122 | 0.00613
H31 | H31-26 | Humidity Cell | Rock | 20 |  | 5.13 | 5.23 | 5.23 | 122.7 |  | 122.7 | 8.26 | -40.7375 | 0.7507457 |  |  | 7.13 | 7.57 | 64.75 | 2.31 | 6.34 |  |  |  | 0.00159 | 0.0257 | 5 | 7.37 | 40.17 | 0.62 | 5.2 |  |  |  | 0.00118 | 0.00796 | 7.37 | 40.17 | 0.62 | 5.2 | 0.0001 | 0.0001 | 0.0001 | 0.00118 | 0.00796
H31 | H31-27 | Humidity Cell | Rock | 20 |  | 5.13 | 5.23 | 5.23 | 122.7 |  | 122.7 | 8.26 | -40.7375 | 0.7507457 |  |  | 6.97 | 7.7 | 52.44 | 2.05 | 6.68 |  |  |  | 0.0146 | 0.021 | 5 | 7.37 | 16.73 | 0.688 | 5.68 |  |  |  | 0.0132 | 0.0345 | 7.37 | 16.73 | 0.688 | 5.68 | 0.0001 | 0.0001 | 0.0001 | 0.0132 | 0.0345
H31 | H31-28 | Humidity Cell | Rock | 20 |  | 3.06 | 3.09 | 3.09 | 120.5 |  | 120.5 | 8.47 | 23.9375 | 1.247896 |  |  | 7.43 | 7.92 | 36.11 | 1.64 | 8.2 |  |  |  | 0.00364 | 0.00482 | 5 | 7.78 | 14.19 | 0.383 | 7.53 |  |  |  | 0.00273 | 0.00364 | 7.78 | 14.19 | 0.383 | 7.53 | 0.0001 | 0.0001 | 0.0001 | 0.00273 | 0.00364
H31 | H31-31 | Humidity Cell | Rock | 20 |  | 5.13 | 5.23 | 5.23 | 122.7 |  | 122.7 | 8.26 | -40.7375 | 0.7507457 |  |  | 7.3 | 7.73 | 48.65 | 1.98 | 7.18 |  |  |  | 0.000993 | 0.00526 | 5 | 7.53 | 32.73 | 0.489 | 6.48 |  |  |  | 0.000975 | 0.00352 | 7.53 | 32.73 | 0.489 | 6.48 | 0.0001 | 0.0001 | 0.0001 | 0.000975 | 0.00352
H31 | H31-30 | Humidity Cell | Rock | 20 |  | 5.13 | 5.23 | 5.23 | 122.7 |  | 122.7 | 8.26 | -40.7375 | 0.7507457 |  |  | 7.34 | 7.69 | 49.75 | 1.39 | 6.2 |  |  |  | 0.0123 | 0.0076 | 5 | 7.58 | 22.4 | 0.443 | 5.4 |  |  |  | 0.00848 | 0.00437 | 7.58 | 22.4 | 0.443 | 5.4 | 0.0001 | 0.0001 | 0.0001 | 0.00848 | 0.00437
H32 | H32-1 | Humidity Cell | Rock | 152 | 68.7 | 0.45 | 0.44 | 0.44 | 12 | 20 | 12 | 7.71 | -1.75 | 0.8727273 | 1025 | 50 | 4.98 | 7.65 | 6.65 | 1.04 | 3.17 | 5.9 | 0.87 | 1.15 | 0.007 | 0.00379 | 5 | 5.35 | 1.94 | 1.47 | 0.62 | 1.77 | 0.89 | 1.3 | 0.0068 | 0.00955 | 5.35 | 1.94 | 1.47 | 0.62 | 1.77 | 0.89 | 1.3 | 0.0068 | 0.00955
H32 | H32-2 | Humidity Cell | Rock | 192 | 30.64 | 0.18 | 0.17 | 0.17 | 13 | 6 | 13 | 9.01 | 7.6875 | 2.447059 | 877 | 21 | 4.69 | 7.63 | 1.84 | 0.95 | 1.36 | 1.94 | 2.21 | 2.95 | 0.063 | 0.0029 | 5 | 6.03 | 1.74 | 0.99 | 0.37 | 1.09 | 0.6 | 1.29 | 0.18 | 0.0047 | 6.03 | 1.74 | 0.99 | 0.37 | 1.09 | 0.6 | 1.29 | 0.18 | 0.0047
H32 | H32-3 | Humidity Cell | Rock | 192 | 100.61 | 1.36 | 1.12 | 1.12 | -2 | 8 | -2 | 3.64 | -37 | -0.05714286 | 828 | 92 | 2.71 | 3.59 | 55.3 | 46 | 0.24 | 11.8 | 0.17 | 0.092 | 1.34 | 0.21 | 5 | 2.88 | 25.6 | 25.4 | 0.12 | 2.56 | 0.096 | 0.056 | 0.39 | 0.0072 | 2.88 | 25.6 | 25.4 | 0.12 | 2.56 | 0.096 | 0.056 | 0.39 | 0.0072
H32 | H32-4 | Humidity Cell | Rock | 192 | 17.83 | 0.77 | 0.76 | 0.76 | 15 | 11 | 15 | 9.74 | -8.75 | 0.6315789 | 1302 | 39 | 5.08 | 7.87 | 5.1 | 0.97 | 1.49 | 3.5 | 0.67 | 0.98 | 0.008 | 0.0017 | 5 | 6.41 | 4.2 | 0.99 | 1.24 | 3.2 | 0.74 | 1.14 | 0.0074 | 0.0012 | 6.41 | 4.2 | 0.99 | 1.24 | 3.2 | 0.74 | 1.14 | 0.0074 | 0.0012
H32 | H32-5 | Humidity Cell | Rock | 234 | 148.69 | 1.28 | 1.26 | 1.26 | 13 | 8 | 13 | 8.59 | -26.375 | 0.3301587 | 1545 | 32 | 2.79 | 8.1 | 51.7 | 26.8 | 1.59 | 24.3 | 0.35 | 0.37 | 1.92 | 0.024 | 5 | 3.03 | 82.7 | 54.5 | 0.2 | 34.1 | 0.16 | 0.04 | 0.75 | 0.023 | 3.03 | 82.7 | 54.5 | 0.2 | 34.1 | 0.16 | 0.04 | 0.75 | 0.023
H32 | H32-6 | Humidity Cell | Rock | 13 | 65.7 | 1.51 | 1.5 | 1.5 | 9 | 4 | 9 | 6.61 | -37.875 | 0.192 | 2811 | 32 | 5.91 | 7.08 | 37 | 0.87 | 2.5 | 32.1 | 0.9 | 0.63 | 0.113 | 0.0076 | 5 | 6.38 | 14.2 | 0.72 | 1.14 | 12.1 | 0.819 | 0.617 | 0.096 | 0.0057 | 6.38 | 14.2 | 0.72 | 1.14 | 12.1 | 0.819 | 0.617 | 0.096 | 0.0057
H32 | H32-7 | Humidity Cell | Rock | 13 | 75.94 | 3.26 | 3.24 | 3.24 | 5 | 5 | 5 | 5.24 | -96.25 | 0.04938272 | 10919 | 48 | 5.15 | 5.77 | 53.7 | 24.95 | 0.3 | 28.7 | 0.57 | 0.25 | 13.35 | 0.121 | 5 | 5.45 | 46 | 23.98 | 0.4 | 20.7 | 0.47 | 0.2 | 13.89 | 0.1046 | 5.45 | 46 | 23.98 | 0.4 | 20.7 | 0.47 | 0.2 | 13.89 | 0.1046
H32 | H32-8 | Humidity Cell | Rock | 234 | 95.86 | 1.07 | 1.05 | 1.05 | 16 | 15 | 16 | 8.16 | -16.8125 | 0.487619 | 1796 | 29 | 4.18 | 8.12 | 21.1 | 1.08 | 2.2 | 20.8 | 1 | 1.11 | 0.027 | 0.0035 | 5 | 5.54 | 6.8 | 1.92 | 0.32 | 5.6 | 0.79 | 0.83 | 0.15 | 0.011 | 5.54 | 6.8 | 1.92 | 0.32 | 5.6 | 0.79 | 0.83 | 0.15 | 0.011
H32 | H32-9 | Humidity Cell | Rock | 35 | 16.8 | 1.47 | 1.41 | 1.41 | 4 | 2 | 4 | 6.65 | -40.0625 | 0.09078014 | 63 | 388 | 3.31 | 4.57 | 15.7 | 12.9 | 0.244 | 5.2 | 0.232 | 0.179 | 0.218 | 0.63 | 5 | 3.41 | 14.2 | 13.6 | 0.245 | 2.3 | 0.155 | 0.158 | 0.185 | 0.24 | 3.41 | 14.2 | 13.6 | 0.245 | 2.3 | 0.155 | 0.158 | 0.185 | 0.24
H32 | H32-10 | Humidity Cell | Rock | 35 | 17.24 | 1.15 | 1.13 | 1.13 | 4 | 1 | 4 | 6.8 | -31.3125 | 0.1132743 | 57 | 426 | 3.31 | 4.62 | 14.2 | 11.8 | 0.243 | 4.48 | 0.202 | 0.177 | 0.171 | 0.66 | 5 | 3.51 | 12.6 | 11.4 | 0.242 | 2.15 | 0.17 | 0.206 | 0.165 | 0.26 | 3.51 | 12.6 | 11.4 | 0.242 | 2.15 | 0.17 | 0.206 | 0.165 | 0.26
H32 | H32-11 | Humidity Cell | Rock | 80 | 10.64 | 7.59 | 7.57 | 7.57 | 2 | 3 | 2 | 5.49 | -234.5625 | 0.008454425 | 114 | 84 | 2.47 | 5.34 | 50.4 | 62 | 0.35 | 3.59 | 0.1 | 0.16 | 0.25 | 0.25 | 5 | 2.57 | 115 | 199 | 0.21 | 1.41 | 0.021 | 0.026 | 0.26 | 0.079 | 2.57 | 115 | 199 | 0.21 | 1.41 | 0.021 | 0.026 | 0.26 | 0.079
H32 | H32-12 | Humidity Cell | Rock | 13 | 35.6 | 1.93 | 1.92 | 1.92 | 14 | 13 | 14 | 8.09 | -46 | 0.2333333 | 5520 | 37 | 7.29 | 7.92 | 32.8 | 1.29 | 22.1 | 40.7 | 1.64 | 1.76 | 0.016 | 0.0018 | 5 | 7.62 | 26 | 0.59 | 23.5 | 39.9 | 1.68 | 1.72 | 0.21 | 0.0017 | 7.62 | 26 | 0.59 | 23.5 | 39.9 | 1.68 | 1.72 | 0.21 | 0.0017
H32 | H32-13 | Humidity Cell | Rock | 192 | 13.08 | 0.53 | 0.52 | 0.52 | 42 | 28 | 42 | 9.76 | 25.75 | 2.584615 | 1760 | 20 | 6.59 | 8.87 | 6.5 | 1 | 13.2 | 17.4 | 2.5 | 2.78 | 0.0025 | 0.0013 | 5 | 6.94 | 4.4 | 1.16 | 12.4 | 16.1 | 3.49 | 3.9 | 0.0023 | 0.0012 | 6.94 | 4.4 | 1.16 | 12.4 | 16.1 | 3.49 | 3.9 | 0.0023 | 0.0012
H32 | H32-14 | Humidity Cell | Rock | 152 | 17.24 | 0.12 | 0.11 | 0.11 | 40 | 23 | 40 | 9.8 | 36.5625 | 11.63636 | 693 | 29 | 6.67 | 9.1 | 3.05 | 0.7 | 13.7 | 13.8 | 4.3 | 5 | 0.0025 | 0.002 | 5 | 7.08 | 1.48 | 1.73 | 12.8 | 13 | 8.4 | 9.6 | 0.0025 | 0.0012 | 7.08 | 1.48 | 1.73 | 12.8 | 13 | 8.4 | 9.6 | 0.0025 | 0.0012
H32 | H32-15 | Humidity Cell | Rock | 13 | 59.64 | 0.46 | 0.46 | 0.46 | 9 | 4 | 9 | 7.13 | -5.375 | 0.626087 | 1367 | 33 | 4.58 | 7.16 | 10.2 | 0.96 | 3.7 | 8.1 | 0.76 | 0.93 | 0.026 | 0.0054 | 5 | 6.66 | 8.9 | 0.9 | 3.9 | 7.2 | 0.79 | 0.89 | 0.024 | 0.0029 | 6.66 | 8.9 | 0.9 | 3.9 | 7.2 | 0.79 | 0.89 | 0.024 | 0.0029
H32 | H32-16 | Humidity Cell | Rock | 13 | 30.25 | 1.95 | 1.94 | 1.94 | 40 | 28 | 40 | 8.3 | -20.625 | 0.6597938 | 6826 | 18 | 7.47 | 8.15 | 61.9 | 0.49 | 25.5 | 65.9 | 1.22 | 1.33 | 0.028 | 0.0019 | 5 | 7.84 | 39.5 | 0.71 | 22.4 | 46.2 | 1.2 | 1.32 | 0.032 | 0.0016 | 7.84 | 39.5 | 0.71 | 22.4 | 46.2 | 1.2 | 1.32 | 0.032 | 0.0016
H32 | H32-17 | Humidity Cell | Rock | 80 | 12.88 | 6.52 | 6.41 | 6.41 | 3 | 2 | 3 | 4.91 | -197.3125 | 0.0149766 | 67 | 9 | 3.22 | 4.85 | 25 | 25 | 0.29 | 10 | 0.36 | 0.42 | 0.32 | 0.0091 | 5 | 3.63 | 15.3 | 16.2 | 0.22 | 5.7 | 0.36 | 0.44 | 0.047 | 0.0021 | 3.63 | 15.3 | 16.2 | 0.22 | 5.7 | 0.36 | 0.44 | 0.047 | 0.0021
H32 | H32-18 | Humidity Cell | Rock | 80 | 8.79 | 13.8 | 13.77 | 13.77 | 1 | 2 | 1 | 4.33 | -429.3125 | 0.002323893 | 77 | 13 | 3.02 | 3.58 | 43.8 | 45.5 | 0.24 | 11.2 | 0.23 | 0.25 | 0.36 | 0.058 | 5 | 3.25 | 23.1 | 32.7 | 0.22 | 6.4 | 0.27 | 0.3 | 0.033 | 0.004 | 3.25 | 23.1 | 32.7 | 0.22 | 6.4 | 0.27 | 0.3 | 0.033 | 0.004
H32 | H32-19 | Humidity Cell | Rock | 35 | 17.28 | 3.25 | 3.24 | 3.24 | 2 | 3 | 2 | 6.45 | -99.25 | 0.01975309 | 181 | 174 | 3.01 | 4.59 | 29.3 | 25.5 | 0.24 | 6.33 | 0.189 | 0.097 | 1.46 | 0.157 | 5 | 3.11 | 33 | 30.4 | 0.23 | 3.41 | 0.108 | 0.078 | 0.54 | 0.05 | 3.11 | 33 | 30.4 | 0.23 | 3.41 | 0.108 | 0.078 | 0.54 | 0.05
H33 | H33-1 | Humidity Cell | Rock | 32 | 3.86 | 3.71 | 3.73 | 3.73 | 14 | 16 | 14 | 7.8 | -102.5625 | 0.1201072 | 35 | 2040 | 3.5 | 6 | 75.3 | 7.87 | 0.36 | 69 | 0.88 | 0.47 | 0.0067 | 3.49 | 5 | 5.4 | 72.2 | 10.16 | 0.49 | 63 | 0.84 | 0.43 | 0.0034 | 5.605 | 5.4 | 72.2 | 10.16 | 0.49 | 63 | 0.84 | 0.43 | 0.0034 | 5.605
H33 | H33-2 | Humidity Cell | Rock | 32 | 3.38 | 0.934 | 0.928 | 0.928 | 7 | 2 | 7 | 8 | -22 | 0.2413793 | 544 | 392 | 5.7 | 7 | 4.39 | 1.93 | 2.34 | 7.4 | 1.73 | 1.56 | 0.0032 | 0.0216 | 5 | 6.48 | 5.33 | 1.81 | 2.79 | 10.1 | 1.83 | 1.46 | 0.0025 | 0.0281 | 6.48 | 5.33 | 1.81 | 2.79 | 10.1 | 1.83 | 1.46 | 0.0025 | 0.0281
H33 | H33-3 | Humidity Cell | Tailings | 32 | 2.2 | 4.25 | 3.68 | 3.68 | -3 | 2 | -3 | 4 | -118 | -0.02608696 | 340 | 910 | 2.2 | 2.9 | 843 | 521 | 0 | 252 | 0.31 | 0.157 | 3.81 | 19.4 | 5 | 2.5 | 1101 | 687 | 0 | 224 | 0.238 | 0.124 | 1.02 | 9.6 | 2.5 | 1101 | 687 | 0.0001 | 224 | 0.238 | 0.124 | 1.02 | 9.6
H33 | H33-4 | Humidity Cell | Tailings | 32 | 44.68 | 5.39 | 5.24 | 5.24 | 18 | 16 | 18 | 6.7 | -145.75 | 0.1099237 | 477 | 1885 | 3.2 | 6.4 | 576 | 40.7 | 0.47 | 540 | 0.95 | 0.469 | 1.64 | 17.23 | 5 | 3.54 | 575 | 92.8 | 0.07 | 536 | 1.09 | 0.587 | 49.1 | 519 | 3.54 | 575 | 92.8 | 0.07 | 536 | 1.09 | 0.587 | 49.1 | 519
H34 | H34-1 | Humidity Cell | Tailings | 21 | 70.1 | 1.6 | 1.53 | 1.53 | 7 | 5 | 7 | 7.59 | -40.8125 | 0.1464052 | 1057 | 112 | 7.01 | 7.57 | 82 | 0.92 | 6.32 | 85.5 | 1.04 | 0.9 | 0.0025 | 0.0012 | 5 | 7.23 | 37.5 | 0.81 | 4.44 | 43.3 | 1.1 | 0.96 | 0.0022 | 0.0012 | 7.23 | 37.5 | 0.81 | 4.44 | 43.3 | 1.1 | 0.96 | 0.0022 | 0.0012
H34 | H34-2 | Humidity Cell | Tailings | 21 | 69.6 | 1.59 | 1.51 | 1.51 | 7 | 5 | 7 | 7.6 | -40.1875 | 0.1483444 | 1038 | 106 | 7.02 | 7.5 | 92 | 1.05 | 7.28 | 90.8 | 1.01 | 0.87 | 0.0025 | 0.0028 | 5 | 7.23 | 30.9 | 0.81 | 5.04 | 35 | 1.08 | 0.95 | 0.0025 | 0.0016 | 7.23 | 30.9 | 0.81 | 5.04 | 35 | 1.08 | 0.95 | 0.0025 | 0.0016
H34 | H34-3 | Humidity Cell | Tailings | 21 | 63.7 | 1.78 | 1.71 | 1.71 | 7 | 6 | 7 | 7.27 | -46.4375 | 0.1309942 | 1135 | 104 | 6.73 | 7.43 | 174 | 1.08 | 6.47 | 74 | 1 | 0.93 | 0.0032 | 0.0014 | 5 | 7 | 30.3 | 0.8 | 3.71 | 32.7 | 1.04 | 0.96 | 0.0025 | 0.0011 | 7 | 30.3 | 0.8 | 3.71 | 32.7 | 1.04 | 0.96 | 0.0025 | 0.0011
H34 | H34-4 | Humidity Cell | Tailings | 21 | 74.1 | 1.8 | 1.75 | 1.75 | 7 | 8 | 7 | 7.37 | -47.6875 | 0.128 | 914 | 98 | 6.85 | 7.55 | 58.2 | 0.99 | 5.94 | 60.9 | 1.02 | 0.93 | 0.0031 | 0.0012 | 5 | 7.11 | 32.3 | 0.84 | 4.56 | 35.4 | 1.05 | 0.95 | 0.003 | 0.0011 | 7.11 | 32.3 | 0.84 | 4.56 | 35.4 | 1.05 | 0.95 | 0.003 | 0.0011
H35 | H35-1 | Humidity Cell | Tailings | 34 |  | 1.54 |  | 1.54 | 39 |  | 39 | 8.8 | -9.125 | 0.8103896 |  |  | 7.31 | 8 | 61.3 | 3.71 | 25.2 | 86.1 | 1.35 |  | 0.0137 | 0.031 | 5 |  | 51.2 | 2.4 | 26.2 | 75.6 | 1.51 |  | 0.0191 | 0.013 | 7.31 | 51.2 | 2.4 | 26.2 | 75.6 | 1.51 | 0.0001 | 0.0191 | 0.013
H35 | H35-2 | Humidity Cell | Tailings | 16 |  | 1.05 |  | 1.05 | 33 |  | 33 | 8.9 | 0.1875 | 1.005714 |  |  | 7.14 | 7.93 | 43.1 | 2.97 | 25.4 | 69.2 | 1.64 |  | 0.0127 | 0.0182 | 5 |  | 29.6 | 1 | 27.4 | 57 | 1.89 |  | 0.0189 | 0.012 | 7.14 | 29.6 | 1 | 27.4 | 57 | 1.89 | 0.0001 | 0.0189 | 0.012
H35 | H35-3 | Humidity Cell | Tailings | 16 |  | 2.04 |  | 2.04 | 35 |  | 35 | 8.5 | -28.75 | 0.5490196 |  |  | 7.36 | 8.05 | 42.1 | 2.82 | 26.6 | 71.1 | 1.63 |  | 0.0197 | 0.0266 | 5 |  | 34.3 | 2.2 | 26.4 | 63 | 1.8 |  | 0.0408 | 0.0398 | 7.36 | 34.3 | 2.2 | 26.4 | 63 | 1.8 | 0.0001 | 0.0408 | 0.0398
H35 | H35-4 | Humidity Cell | Tailings | 16 |  | 1.05 |  | 1.05 | 31 |  | 31 | 9.3 | -1.8125 | 0.9447619 |  |  | 7.33 | 7.95 | 38.8 | 2.06 | 23.5 | 64 | 1.62 |  | 0.0118 | 0.0282 | 5 |  | 25.5 | 1 | 24.2 | 50.4 | 1.94 |  | 0.0195 | 0.0356 | 7.33 | 25.5 | 1 | 24.2 | 50.4 | 1.94 | 0.0001 | 0.0195 | 0.0356
H35 | H35-5 | Humidity Cell | Tailings | 16 |  | 1.45 |  | 1.45 | 43 |  | 43 | 8.7 | -2.3125 | 0.9489655 |  |  | 7.15 | 7.95 | 50.6 | 3.97 | 22.2 | 72.1 | 1.42 |  | 0.0143 | 0.0311 | 5 |  | 50.6 | 1.8 | 25.2 | 76.8 | 1.52 |  | 0.0197 | 0.0119 | 7.15 | 50.6 | 1.8 | 25.2 | 76.8 | 1.52 | 0.0001 | 0.0197 | 0.0119
H35 | H35-6 | Humidity Cell | Tailings | 16 |  | 1.5 |  | 1.5 | 31 |  | 31 | 8.6 | -15.875 | 0.6613333 |  |  | 6.74 | 7.92 | 44.1 | 3.03 | 23.4 | 68 | 1.54 |  | 0.0261 | 0.0379 | 5 |  | 30.4 | 1.6 | 28 | 59.4 | 1.92 |  | 0.0677 | 0.0698 | 6.74 | 30.4 | 1.6 | 28 | 59.4 | 1.92 | 0.0001 | 0.0677 | 0.0698
H35 | H35-7 | Humidity Cell | Tailings | 16 |  | 1.86 |  | 1.86 | 58 |  | 58 | 8.6 | -0.125 | 0.9978495 |  |  | 7.28 | 8.09 | 38.8 | 2.79 | 26.2 | 65.1 | 1.64 |  | 0.0144 | 0.0173 | 5 |  | 21.8 | 2.6 | 29.6 | 52.2 | 2.35 |  | 0.0248 | 0.0122 | 7.28 | 21.8 | 2.6 | 29.6 | 52.2 | 2.35 | 0.0001 | 0.0248 | 0.0122
H35 | H35-8 | Humidity Cell | Tailings | 16 |  | 1.29 |  | 1.29 | 37 |  | 37 | 9.2 | -3.3125 | 0.9178295 |  |  | 7.22 | 8.26 | 57.5 | 2.62 | 22.6 | 81.6 | 1.39 |  | 0.0126 | 0.0188 | 5 |  | 42.1 | 1.2 | 24.6 | 66.2 | 1.54 |  | 0.018 | 0.0123 | 7.22 | 42.1 | 1.2 | 24.6 | 66.2 | 1.54 | 0.0001 | 0.018 | 0.0123
H36 | H36-1 | Humidity Cell | Rock | 503 |  | 4.91 | 4.89 | 4.89 | 74 |  | 74 | 8.37 | -78.8 | 0.484 |  |  | 6.44 | 8.72 | 17.92 | 0.87 | 9.34 | 25.2 | 1.4 | 1.5 | 0.00243 | 0.00221 | 5 | 7.69 | 11.85 | 0.857 | 5.58 | 16.3 | 1.3 | 1.4 | 0.00217 | 0.00108 | 7.69 | 11.85 | 0.857 | 5.58 | 16.3 | 1.3 | 1.4 | 0.00217 | 0.00108
H36 | H36-2 | Humidity Cell | Tailings | 36 |  | 7.07 | 6.76 | 6.76 | 88 |  | 88 | 7.09 | -123.3 | 0.417 | 535 | 191 | 3.4 | 8.71 | 256.5 | 2.58 | 6.95 | 320 | 1.8 | 1.4 | 0.00195 | 0.00149 | 5 | 7.54 | 133.7 | 0.8 | 5.71 | 122 | 0.88 | 0.76 | 0.003 | 0.00132 | 7.54 | 133.7 | 0.8 | 5.71 | 122 | 0.88 | 0.76 | 0.003 | 0.00132
H36 | H36-3 | Humidity Cell | Tailings | 172 |  | 12.7 | 12.2 | 12.2 | 88 |  | 88 | 6.62 | -293.3 | 0.231 | 1282 | 336 | 2.8 | 8.38 | 384.5 | 47.3 | 3.48 | 332 | 1.1 | 0.78 | 3.11 | 0.702 | 5 | 2.9 | 472 | 221 | 0.151 | 244 | 0.5 | 0.32 | 4.44 | 1.25 | 2.9 | 472 | 221 | 0.151 | 244 | 0.5 | 0.32 | 4.44 | 1.25
H36 | H36-4 | Humidity Cell | Tailings | 36 |  | 5.23 | 5.1 | 5.1 | 104 |  | 104 | 7.49 | -55.3 | 0.653 | 4258 | 380 | 6.51 | 8 | 200.4 | 1.56 | 7.89 | 226 | 1.2 | 1.1 | 0.00455 | 0.00358 | 5 | 7.5 | 249.7 | 0.662 | 7.49 | 236 | 0.9 | 0.77 | 0.0092 | 0.0106 | 7.5 | 249.7 | 0.662 | 7.49 | 236 | 0.9 | 0.77 | 0.0092 | 0.0106
H36 | H36-5 | Humidity Cell | Tailings | 36 |  | 5.27 | 5.07 | 5.07 | 92 |  | 92 | 7.45 | -66.3 | 0.581 | 524 | 102 | 6.35 | 7.94 | 217.5 | 1.14 | 6.34 | 209 | 1 | 0.84 | 0.00239 | 0.00219 | 5 | 7.61 | 271.8 | 0.784 | 7.22 | 243 | 0.87 | 0.72 | 0.00611 | 0.00256 | 7.61 | 271.8 | 0.784 | 7.22 | 243 | 0.87 | 0.72 | 0.00611 | 0.00256
H36 | H36-6 | Humidity Cell | Rock | 18 |  | 0.02 | 0.01 | 0.01 | 34 |  | 34 | 8.59 | 33.6 | 93.257 |  |  | 8.21 | 9 | 0.8709 | 0.469 | 11.9 | 9.67 | 24 | 23 | 0.00336 | 0.00199 | 5 | 8.1 | 0.3736 | 0.455 | 11.9 | 10 | 36 | 33 | 0.00486 | 0.00276 | 8.1 | 0.3736 | 0.455 | 11.9 | 10 | 36 | 33 | 0.00486 | 0.00276
H36 | H36-7 | Humidity Cell | Rock | 18 |  | 0.66 | 0.65 | 0.65 | 49 |  | 49 | 8.33 | 28.6 | 2.406 |  |  | 7.08 | 8.29 | 10.22 | 0.865 | 4.87 | 10.5 | 1.2 | 1.5 | 0.00391 | 0.00916 | 5 | 7.43 | 8.749 | 0.632 | 4.78 | 6.28 | 1.4 | 1.7 | 0.00508 | 0.00111 | 7.43 | 8.749 | 0.632 | 4.78 | 6.28 | 1.4 | 1.7 | 0.00508 | 0.00111
H37 | H37-1 | Humidity Cell | Rock | 52 | 5.47 | 3.33 | 3.32 | 3.32 | 11 | 7 | 11 | 6.38 | -92.75 | 0.1060241 | 42 | 187 | 3.55 | 4.94 | 85.7 | 15.7 | 0.24 | 66.1 | 0.739 | 0.217 | 0.02 | 1.22 | 5 | 3.62 | 85.8 | 24.8 | 0.243 | 65 | 0.729 | 0.211 | 0.0276 | 1.01 | 3.62 | 85.8 | 24.8 | 0.243 | 65 | 0.729 | 0.211 | 0.0276 | 1.01
H37 | H37-2 | Humidity Cell | Rock | 52 | 6.69 | 0.17 | 0.08 | 0.08 | 1 | 2 | 1 | 5.36 | -1.5 | 0.4 | 27 | 2 | 4.03 | 5 | 2.3 | 2.83 | 0.236 | 0.43 | 0.099 | 0.94 | 0.043 | 0.0129 | 5 | 4.42 | 1.65 | 2.08 | 0.242 | 0.08 | 0.059 | 1.03 | 0.014 | 0.0016 | 4.42 | 1.65 | 2.08 | 0.242 | 0.08 | 0.059 | 1.03 | 0.014 | 0.0016
H37 | H37-3 | Humidity Cell | Rock | 52 | 15.77 | 5.12 | 5.11 | 5.11 | 1 | 2 | 1 | 4.21 | -158.6875 | 0.006262231 | 423 | 11 | 3.11 | 3.82 | 47.8 | 47.8 | 0.244 | 0.35 | 0.0058 | 0.048 | 4.26 | 0.0238 | 5 | 3.51 | 28.4 | 30 | 0.247 | 0.12 | 0.0063 | 0.082 | 0.24 | 0.0057 | 3.51 | 28.4 | 30 | 0.247 | 0.12 | 0.0063 | 0.082 | 0.24 | 0.0057
H37 | H37-4 | Humidity Cell | Rock | 52 | 10.94 | 5.92 | 5.8 | 5.8 | -2 | 2 | -2 | 3.29 | -183.25 | -0.01103448 | 81 | 9 | 2.38 | 2.98 | 207.3 | 203.3 | 0.24 | 0.56 | 0.002 | 0.011 | 0.194 | 0.0239 | 5 | 2.86 | 128.5 | 130.4 | 0.245 | 0.18 | 0.0015 | 0.0134 | 0.051 | 0.0023 | 2.86 | 128.5 | 130.4 | 0.245 | 0.18 | 0.0015 | 0.0134 | 0.051 | 0.0023
H38 | H38-1 | Humidity Cell | Rock | 27 | 14.74 | 0.22 | 0.21 | 0.21 | 51 | 48 | 51 | 9.91 | 44.4375 | 7.771429 | 126 | 45 | 7.66 | 8.86 | 12.1 | 0.37 | 14.6 | 20.4 | 1.91 | 2.18 | 0.004 | 0.002 | 5 |  | 14.2 | 0.29 | 15.7 | 21.4 | 1.51 | 1.67 | 0.003 | 0.001 | 7.66 | 14.2 | 0.29 | 15.7 | 21.4 | 1.51 | 1.67 | 0.003 | 0.001
H38 | H38-2 | Humidity Cell | Rock | 27 | 10.21 | 0.64 | 0.63 | 0.63 | 21 | 21 | 21 | 9.64 | 1.3125 | 1.066667 | 135 | 95 | 7.38 | 8.83 | 17 |  | 14.3 | 21.3 | 1.24 | 1.07 | 0.003 | 0.001 | 5 |  | 19.6 | 0.5 | 18.9 | 24.5 | 1.07 | 1.39 | 0.003 | 0.001 | 7.38 | 19.6 | 0.5 | 18.9 | 24.5 | 1.07 | 1.39 | 0.003 | 0.001
H38 | H38-3 | Humidity Cell | Tailings | 35 | 76.16 | 0.05 | 0.05 | 0.05 | 18 | 13 | 18 | 8.25 | 16.4375 | 11.52 | 18 | 29 | 7.43 | 8.63 | 3.02 | 0.46 | 13.5 | 7.62 | 4.09 | 6.76 | 0.0038 | 0.0016 | 5 |  | 5.44 | 0.46 | 11.3 | 8.48 | 1.9 | 2.78 | 0.0022 | 0.0011 | 7.43 | 5.44 | 0.46 | 11.3 | 8.48 | 1.9 | 2.78 | 0.0022 | 0.0011
H38 | H38-4 | Humidity Cell | Tailings | 75 | 83.59 | 1.82 | 1.82 | 1.82 | 18 | 16 | 18 | 8.36 | -38.875 | 0.3164835 | 91 | 34 | 7.22 | 8.31 | 32.8 | 0.612 | 7.34 | 35.5 | 1.23 | 1.6 | 0.005 | 0.0011 | 8 |  | 39.1 | 0.652 | 4.95 | 51.3 | 1.02 | 1.08 | 0.002 | 0.001 | 7.22 | 39.1 | 0.652 | 4.95 | 51.3 | 1.02 | 1.08 | 0.002 | 0.001
H39 | H39-1 | Humidity Cell | Rock | 30 |  | 1.94 | 1.03 | 1.03 | 32.1 | 24.4 | 32.1 | 8.06 | -0.0875 | 0.9972816 | 58 | 444 | 6.7 | 7.5 | 589.8 |  |  | 580.8 |  |  | 0.0025 | 0.034 | 5 |  | 320.1 |  |  | 313.1 | 0.94 |  | 0.0025 | 0.061 | 6.7 | 320.1 | 0.0001 | 0.0001 | 313.1 | 0.94 | 0.0001 | 0.0025 | 0.061
H39 | H39-2 | Humidity Cell | Rock | 30 |  | 0.85 | 0.62 | 0.62 | -4.8 | 0.1 | -4.8 | 3.44 | -24.175 | -0.2477419 | 51 | 8 | 2.6 | 3.7 | 208.3 | [5 empty] | 0.5 | 0.125 | 5 |  | 63.6 | [5 empty] | 0.04 | 0.025 | 2.6 | 63.6 | 0.0001 | 0.0001 | 0.0001 | 0.0001 | 0.0001 | 0.04 | 0.025
H39 | H39-3 | Humidity Cell | Rock | 30 |  | 2.08 | 1.8 | 1.8 | 13.5 | 0.98 | 13.5 | 6.14 | -42.75 | 0.24 | 13 | 204 | 3.1 | 5.6 | 414.6 | [5 empty] | 0.071 | 1.31 | 5 |  | 281.9 | [5 empty] | 0.187 | 1.84 | 3.1 | 281.9 | 0.0001 | 0.0001 | 0.0001 | 0.0001 | 0.0001 | 0.187 | 1.84
H40 | H40-1 | Humidity Cell | Rock | 41 |  | 1.69 | 1.34 | 1.34 | 3 |  | 3 |  | -38.875 | 0.07164179 | 1833 | 33.5 | 3.4 | 4.6 | 52.4 |  |  | 56.12 | 0.93 |  | 6.81 | 0.105 | 5 |  | 10.27 |  |  | 11.81 | 1.12 |  | 0.778 | 0.01 | 3.4 | 10.27 | 0.0001 | 0.0001 | 11.81 | 1.12 | 0.0001 | 0.778 | 0.01
H40 | H40-2 | Humidity Cell | Rock | 156 |  | 0.77 | 0.73 | 0.73 | 20 | 25 | 20 | 7.7 | -2.8125 | 0.8767123 |  |  | 6.2 | 8 | 9.6 | 2.77 | 19.8 | 27.2 | 4.35 | 3.55 | 0.0158 | 0.011 | 5 | 7.2 | 4.7 | 2.86 | 21.3 | 24 | 5.03 | 3.95 | 0.0016 | 0.0063 | 7.2 | 4.7 | 2.86 | 21.3 | 24 | 5.03 | 3.95 | 0.0016 | 0.0063
H40 | H40-3 | Humidity Cell | Rock | 41 |  | 2.17 | 2.11 | 2.11 | 52 | 84.1 | 52 | 7.6 | -13.9375 | 0.7886256 | 1270 | 133 | 6.7 | 8.1 | 12.5 |  |  | 41.35 | 3.92 |  | 0.012 | 0.018 | 5 |  | 4.77 |  |  | 25.29 | 5.55 |  | 0.006 | 0.046 | 6.7 | 4.77 | 0.0001 | 0.0001 | 25.29 | 5.55 | 0.0001 | 0.006 | 0.046
H40 | H40-4 | Humidity Cell | Tailings | 41 | 38.7 | 4.47 | 3.5 | 3.5 | -10 | 0 | -10 | 3.3 | -119.375 | -0.09142857 | 624 | 32 | 2 | 2.7 | 1861 |  |  | 1777 | 0.14 |  | 7.013 | 0.53 | 5 |  | 1022 |  |  | 1065 | 0.1 |  | 1.124 | 0.093 | 2 | 1022 | 0.0001 | 0.0001 | 1065 | 0.1 | 0.0001 | 1.124 | 0.093
H40 | H40-5 | Humidity Cell | Tailings | 41 | 42.4 | 2.78 | 2.6 | 2.6 | 52 | 68.2 | 52 | 7.9 | -29.25 | 0.64 | 700 | 43.75 | 6.2 | 8.5 | 22.9 |  |  | 128.1 | 6.09 |  | 0.022 | 0.044 | 5 |  | 15.2 |  |  | 105.8 | 9.58 |  | 0.019 | 0.019 | 6.2 | 15.2 | 0.0001 | 0.0001 | 105.8 | 9.58 | 0.0001 | 0.019 | 0.019
H40 | H40-6 | Humidity Cell | Tailings | 41 | 31 | 2.38 | 2.31 | 2.31 | 37 | 43.2 | 37 | 7.9 | -35.1875 | 0.5125541 | 1150 | 42.1 | 6.4 | 8 | 20.01 |  |  | 59.39 | 3.06 |  | 0.011 | 0.009 | 5 |  | 10.21 |  |  | 64.54 | 6.04 |  | 0.009 | 0.006 | 6.4 | 10.21 | 0.0001 | 0.0001 | 64.54 | 6.04 | 0.0001 | 0.009 | 0.006
H40 | H40-7 | Humidity Cell | Tailings | 169 | 38.5 | 2.69 | 2.53 | 2.53 | 49 | 64 | 49 | 7.6 | -30.0625 | 0.6197628 | 1090 | 45 | 6.1 | 8.1 | 38.2 | 1.92 | 19.2 | 57.7 | 1.94 | 1.15 | 0.0048 | 0.011 | 5 | 8.1 | 27.3 | 0.91 | 40.7 | 74.9 | 2.64 | 1.37 | 0.0005 | 0.0015 | 8.1 | 27.3 | 0.91 | 40.7 | 74.9 | 2.64 | 1.37 | 0.0005 | 0.0015
H41 | H41-1 | Humidity Cell | Rock | 32 | 6.53 | 0.066 | 0.005 | 0.005 | 292 | 23 | 292 | 9.5 | 291.84375 | 1868.8 | 38 | 50 | 8.9 | 9.6 | 25.6 |  | 111 | 2.2 | 0.22 | 8.38 | 0.0038 | 0.0079 | 5 |  | 4.8 |  | 83 | 2.3 | 0.54 | 14.58 | 0.0035 | 0.0035 | 8.9 | 4.8 | 0.0001 | 83 | 2.3 | 0.54 | 14.58 | 0.0035 | 0.0035
H41 | H41-2 | Humidity Cell | Rock | 32 | 5.96 | 0.001 | 0.005 | 0.005 | 453 | 23 | 453 | 10 | 452.84375 | 2899.2 | 40 | 42 | 9.5 | 9.9 | 4 |  | 137.5 | 121.3 | 43.3 | 2.83 | 0.00069 | 0.0019 | 5 |  | 2 |  | 126.3 | 104.5 | 63.1 | 3.26 | 0.0017 | 0.0023 | 9.5 | 2 | 0.0001 | 126.3 | 104.5 | 63.1 | 3.26 | 0.0017 | 0.0023
H41 | H41-3 | Humidity Cell | Rock | 20 |  | 1.031 | 1.02 | 1.02 | 29.6 |  | 29.6 | 8.76 | -2.275 | 0.9286275 |  |  | 6.5 | 8.4 | 27.4 | 0.25 | 9.5 | 13.9 | 0.57 | 1.29 | 0.0079 | 0.0066 | 5 |  | 16.4 | 0.26 | 8.3 | 12.1 | 0.71 | 1.33 | 0.0014 | 0.0034 | 6.5 | 16.4 | 0.26 | 8.3 | 12.1 | 0.71 | 1.33 | 0.0014 | 0.0034
H41 | H41-4 | Humidity Cell | Rock | 32 | 21.55 | 0.471 | 0.46 | 0.46 | 15 | 2 | 15 | 8.6 | 0.625 | 1.043478 | 226 | 102 | 7.1 | 8.8 | 14.8 | 0.51 | 14.1 | 22.8 | 1.81 | 1.95 | 0.0015 | 0.0029 | 5 |  | 9.9 | 0.25 | 7.7 | 14.5 | 1.42 | 1.25 | 0.0031 | 0.0026 | 7.1 | 9.9 | 0.25 | 7.7 | 14.5 | 1.42 | 1.25 | 0.0031 | 0.0026
H41 | H41-5 | Humidity Cell | Rock | 32 | 19.21 | 0.031 | 0.02 | 0.02 | 16 | 2 | 16 | 9.8 | 15.375 | 25.6 | 17 | 70 | 7.5 | 9.2 | 0.86 | 0.47 | 15.3 | 9 | 16.63 | 24.92 | 0.0012 | 0.0026 | 5 |  | 0.4 | 0.25 | 11.7 | 10 | 18.35 | 23.97 | 0.0019 | 0.0024 | 7.5 | 0.4 | 0.25 | 11.7 | 10 | 18.35 | 23.97 | 0.0019 | 0.0024
H41 | H41-6 | Humidity Cell | Rock | 32 | 18.1 | 0.054 | 0.04 | 0.04 | 20 | 2 | 20 | 9.8 | 18.75 | 16 | 3 | 72 | 7.6 | 9.4 | 1.73 | 0.3 | 18.24 | 11.2 | 12.19 | 17.24 | 0.001 | 0.0023 | 5 |  | 0.59 | 0.24 | 14.47 | 10.2 | 16.49 | 18.46 | 0.0013 | 0.0026 | 7.6 | 0.59 | 0.24 | 14.47 | 10.2 | 16.49 | 18.46 | 0.0013 | 0.0026
H41 | H41-7 | Humidity Cell | Rock | 32 | 28.05 | 0.081 | 0.005 | 0.005 | 41 | 14 | 41 | 9.5 | 40.84375 | 262.4 | 10 | 52 | 8.4 | 9.3 | 0.91 |  | 30.6 | 4.57 | 10.11 | 49.42 | 0.0017 | 0.002 | 5 |  | 0.32 |  | 26.3 | 6.18 | 18.33 | 65.57 | 0.0015 | 0.001 | 8.4 | 0.32 | 0.0001 | 26.3 | 6.18 | 18.33 | 65.57 | 0.0015 | 0.001
H41 | H41-8 | Humidity Cell | Rock | 42 | 9.15 | 0.75 | 0.67 | 0.67 | 180 | 9 | 180 | 8.6 | 159.0625 | 8.597015 | 31 | 80 | 7.7 | 8.6 | 54 | 0.134 | 61 | 71 | 1.96 | 2.03 | 0.002 | 0.0085 | 5 |  | 37 | 0.383 | 38 | 59.2 | 1.61 | 0.97 | 0.0051 | 0.015 | 7.7 | 37 | 0.383 | 38 | 59.2 | 1.61 | 0.97 | 0.0051 | 0.015
H41 | H41-9 | Humidity Cell | Rock | 42 | 11.22 | 0.59 | 0.51 | 0.51 | 199 | 11 | 199 | 8.7 | 183.0625 | 12.48627 | 30 | 66 | 7.7 | 8.8 | 48.1 | 0.157 | 71.7 | 60.8 | 2.32 | 3.14 | 0.0036 | 0.0094 | 5 |  | 12.6 | 0.477 | 53.9 | 45 | 3.58 | 2.84 | 0.0091 | 0.021 | 7.7 | 12.6 | 0.477 | 53.9 | 45 | 3.58 | 2.84 | 0.0091 | 0.021
H41 | H41-10 | Humidity Cell | Rock | 42 | 15.98 | 0.56 | 0.5 | 0.5 | 193 | 20 | 193 | 8.7 | 177.375 | 12.352 | 32 | 68 | 7.8 | 8.5 | 61.3 | 0.177 | 39.4 | 75.4 | 1.78 | 1.15 | 0.0022 | 0.0065 | 5 |  | 14.2 | 0.337 | 31.3 | 33.5 | 2.3 | 1.23 | 0.004 | 0.012 | 7.8 | 14.2 | 0.337 | 31.3 | 33.5 | 2.3 | 1.23 | 0.004 | 0.012
H41 | H41-11 | Humidity Cell | Rock | 32 | 17.78 | 0.15 | 0.13 | 0.13 | 8 | 2 | 8 | 9.5 | 3.9375 | 1.969231 | 57 | 96 | 4 | 7.5 | 21.9 | 6.9 | 0.78 | 9.7 | 0.52 | 0.54 | 0.013 | 0.3436 | 5 |  | 33 | 16.2 | 0.2 | 5.1 | 0.15 | 0.18 | 0.0049 | 0.275 | 4 | 33 | 16.2 | 0.2 | 5.1 | 0.15 | 0.18 | 0.0049 | 0.275
H42 | H42-1 | Humidity Cell | Rock | 23 | 23.35 | 2.37 | 1.96 | 1.96 | 0.1 | 4 | 0.1 | 5.92 | -61.15 | 0.001632653 | 16 | 27 | 5.8 | 7.1 | 36 |  |  | 40 | 0.101 |  | 0.0071 | 0.0202 | 5 |  | 7 |  |  | 9 | 0.07 |  | 0.0023 | 0.0025 | 5.8 | 7 | 0.0001 | 0.0001 | 9 | 0.07 | 0.0001 | 0.0023 | 0.0025
H42 | H42-2 | Humidity Cell | Rock | 64 | 7.17 | 2.17 | 2.1 | 2.1 | 1 | 2 | 1 | 6.23 | -64.625 | 0.0152381 | 462 | 23 | 3.23 | 4.91 | 32 |  |  | 34 | 0.09 |  | 2.39 | 0.17 | 6 |  | 37 |  |  | 39 | 0.03 |  | 1.04 | 0.01 | 3.23 | 37 | 0.0001 | 0.0001 | 39 | 0.03 | 0.0001 | 1.04 | 0.01
H42 | H42-3 | Humidity Cell | Rock | 23 | 8.71 | 0.3 | 0.1 | 0.1 | 0.1 | 6 | 0.1 | 5.39 | -3.025 | 0.032 | 415 | 221 | 5.19 | 6.26 | 10 |  |  | 12 | 0.21 |  | 0.1111 | 2.2627 | 5 |  | 3 |  |  | 3 | 0.21 |  | 0.0493 | 0.375 | 5.19 | 3 | 0.0001 | 0.0001 | 3 | 0.21 | 0.0001 | 0.0493 | 0.375
H43 | H43-1 | Humidity Cell | Rock | 20 | 1.08 | 0.93 | 0.92 | 0.92 | 99 |  | 99 | 8 | 70.25 | 3.443478 |  |  | 7.32 | 8.71 | 20.6 | 0.75 | 9.38 | 25.9 | 1.39 | 1.22 | 0.003 | 0.0021 | 5 | 8.22 | 13.2 | 0.41 | 10.6 | 20.5 | 1.55 | 1.29 | 0.0048 | 0.0027 | 8.22 | 13.2 | 0.41 | 10.6 | 20.5 | 1.55 | 1.29 | 0.0048 | 0.0027
H43 | H43-2 | Humidity Cell | Rock | 20 | 0.96 | 2.84 | 2.83 | 2.83 | 82 |  | 82 | 8 | -6.4375 | 0.9272085 |  |  | 7.7 | 8.85 | 10.2 | 0.77 | 12.2 | 12.8 | 2.11 | 2.41 | 0.0044 | 0.0021 | 5 | 8.32 | 4.1 | 0.55 | 14.2 | 13.9 | 3.51 | 2.94 | 0.0063 | 0.0025 | 8.32 | 4.1 | 0.55 | 14.2 | 13.9 | 3.51 | 2.94 | 0.0063 | 0.0025
H43 | H43-3 | Humidity Cell | Rock | 20 | 1.08 | 1.71 | 1.7 | 1.7 | 98 |  | 98 | 8 | 44.875 | 1.844706 |  |  | 7.26 | 8.34 | 21.4 | 0.8 | 8.5 | 26.7 | 1.31 | 1.07 | 0.004 | 0.0017 | 5 | 7.98 | 18.4 | 0.6 | 10.2 | 24.5 | 1.35 | 1.06 | 0.0065 | 0.0016 | 7.98 | 18.4 | 0.6 | 10.2 | 24.5 | 1.35 | 1.06 | 0.0065 | 0.0016
H43 | H43-4 | Humidity Cell | Rock | 300 | 8 | 5.69 | 5.67 | 5.67 | 65 | 88 | 65 | 7.51 | -112.1875 | 0.366843 |  |  | 6.51 | 7.93 | 17.1 | 0.95 | 8.99 | 25.7 | 1.54 | 1.34 | 0.0027 | 0.0039 | 5 | 7.32 | 16.8 | 1.31 | 10.1 | 27.7 | 1.58 | 1.31 | 0.0073 | 0.0011 | 7.32 | 16.8 | 1.31 | 10.1 | 27.7 | 1.58 | 1.31 | 0.0073 | 0.0011
H43 | H43-5 | Humidity Cell | Rock | 300 | 7.37 | 4.51 | 4.49 | 4.49 | 40 | 57 | 40 | 7.69 | -100.3125 | 0.285078 |  |  | 6.29 | 8 | 18.8 | 1.09 | 7.05 | 25.6 | 1.38 | 1.23 | 0.0029 | 0.0046 | 5 | 6.81 | 14 | 2.3 | 8.74 | 23.2 | 1.59 | 1.38 | 0.0081 | 0.0049 | 6.81 | 14 | 2.3 | 8.74 | 23.2 | 1.59 | 1.38 | 0.0081 | 0.0049
H44 | H44-1 | Humidity Cell | Rock | 10 | [12 empty] | 7 | 7.8 | 96.84 | [5 empty] | 0.0111 | 0.0053 | 5 |  | 64.69 | [5 empty] | 0.0109 | 0.0102 | 7 | 64.69 | 0.0001 | 0.0001 | 0.0001 | 0.0001 | 0.0001 | 0.0109 | 0.0102
H44 | H44-2 | Humidity Cell | Rock | 10 | [12 empty] | 7 | 8.1 | 103.3 | [5 empty] | 0.006 | 0.104 | 5 |  | 108.7 | [5 empty] | 0.0036 | 0.0103 | 7 | 108.7 | 0.0001 | 0.0001 | 0.0001 | 0.0001 | 0.0001 | 0.0036 | 0.0103
H44 | H44-3 | Humidity Cell | Rock | 10 | [12 empty] | 7 | 7.6 | 120.9 | [5 empty] | 0.0176 | 0.0139 | 5 |  | 80.2 | [5 empty] | 0.0025 | 0.0019 | 7 | 80.2 | 0.0001 | 0.0001 | 0.0001 | 0.0001 | 0.0001 | 0.0025 | 0.0019
H45 | H45-1 | Humidity Cell | Rock | 44 |  | 4.07 | 4.05 | 4.05 | 19 | 7 | 19 | 8.4 | -107.5625 | 0.1501235 | 156 | 158 | 6.3 | 8 | 94.2 | 2.25 | 13.05 | 100.4 | 1.07 | 1.06 | 0.002 | 0.0199 | 5 |  | 111.5 | 2.68 | 6.37 | 100.7 | 0.89 | 0.87 | 0.0016 | 0.045 | 6.3 | 111.5 | 2.68 | 6.37 | 100.7 | 0.89 | 0.87 | 0.0016 | 0.045
H45 | H45-2 | Humidity Cell | Rock | 44 |  | 5.76 | 5.72 | 5.72 | 21 | 9 | 21 | 8.5 | -157.75 | 0.1174825 | 469 | 474 | 6.7 | 7.8 | 87 | 2.14 | 15.54 | 101.7 | 1.2 | 1.18 | 0.0018 | 0.0154 | 5 |  | 84.5 | 2.18 | 6.77 | 96 | 1.12 | 1.1 | 0.0005 | 0.021 | 6.7 | 84.5 | 2.18 | 6.77 | 96 | 1.12 | 1.1 | 0.0005 | 0.021
H45 | H45-3 | Humidity Cell | Rock | 44 |  | 18.6 | 18.54 | 18.54 | 12 | 7 | 12 | 7.2 | -567.375 | 0.02071197 | 2540 | 1000 | 3.5 | 7.6 | 113.6 | 7.71 | 8.13 | 110.5 | 1.05 | 1.08 | 0.692 | 1.2 | 5 |  | 193.7 | 27.78 | 0.47 | 112.9 | 0.57 | 0.58 | 2.636 | 3.45 | 3.5 | 193.7 | 27.78 | 0.47 | 112.9 | 0.57 | 0.58 | 2.636 | 3.45
H45 | H45-4 | Humidity Cell | Rock | 44 |  | 7.93 | 7.92 | 7.92 | 11 | 2 | 11 | 7.9 | -236.5 | 0.04444444 | 314 | 576 | 3.5 | 7.6 | 148.1 | 23 | 9.73 | 123.6 | 1.02 | 1.08 | 0.006 | 0.149 | 5 |  | 235.2 | 94.05 | 0.13 | 85.6 | 0.36 | 0.37 | 0.0178 | 0.361 | 3.5 | 235.2 | 94.05 | 0.13 | 85.6 | 0.36 | 0.37 | 0.0178 | 0.361
H45 | H45-5 | Humidity Cell | Rock | 41 |  | 6.94 | 6.94 | 6.94 | 13 | 9 | 13 | 7.6 | -203.875 | 0.05994236 | 682 | 214 | 6.1 | 7.3 | 28 | 3.17 | 6.15 | 28.9 | 1.14 | 1.05 | 0.0025 | 0.0194 | 5 |  | 17.1 | 3.23 | 5.17 | 17 | 1.1 | 1.04 | 0.0006 | 0.0368 | 6.1 | 17.1 | 3.23 | 5.17 | 17 | 1.1 | 1.04 | 0.0006 | 0.0368
H45 | H45-6 | Humidity Cell | Rock | 41 |  | 3.44 | 3.42 | 3.42 | 63 | 50 | 63 | 8.3 | -43.875 | 0.5894737 | 58 | 70 | 6.8 | 7.7 | 36.5 | 2.64 | 18.72 | 56.9 | 1.58 | 1.53 | 0.0024 | 0.0088 | 5 |  | 27.4 | 2.07 | 19.28 | 48.8 | 1.69 | 1.69 | 0.0003 | 0.0231 | 6.8 | 27.4 | 2.07 | 19.28 | 48.8 | 1.69 | 1.69 | 0.0003 | 0.0231
H45 | H45-7 | Humidity Cell | Rock | 41 |  | 8.35 | 8.33 | 8.33 | 6 | 2 | 6 | 6.7 | -254.3125 | 0.02304922 | 94 | 906 | 2.9 | 5 | 81.8 | 29.5 | 0.012 | 39.5 | 0.58 | 0.58 | 0.0161 | 2.03 | 5 |  | 69.1 | 38.5 | 0 | 15.4 | 0.23 | 0.25 | 0.0164 | 1.27 | 2.9 | 69.1 | 38.5 | 0.012 | 15.4 | 0.23 | 0.25 | 0.0164 | 1.27
H45 | H45-8 | Humidity Cell | Rock | 44 |  | 12.6 | 12.55 | 12.55 | 10 | 5 | 10 | 7.9 | -382.1875 | 0.02549801 | 902 | 376 | 2.6 | 7.7 | 546.1 | 204 | 1.79 | 193.5 | 0.54 | 0.52 | 0.316 | 1.547 | 5 |  | 818.7 | 476.6 | 0 | 144.3 | 0.15 | 0.14 | 0.786 | 1.443 | 2.6 | 818.7 | 476.6 | 1.79 | 144.3 | 0.15 | 0.14 | 0.786 | 1.443
H45 | H45-9 | Humidity Cell | Rock | 41 |  | 4.24 | 4.19 | 4.19 | 24 | 14 | 24 | 8.6 | -106.9375 | 0.1832936 | 161 | 74 | 6.8 | 7.8 | 98.5 | 2.75 | 25.5 | 128.8 | 1.32 | 1.24 | 0.0023 | 0.0045 | 5 |  | 74.9 | 2.06 | 24.1 | 99.8 | 1.3 | 1.27 | 0.0003 | 0.002 | 6.8 | 74.9 | 2.06 | 24.1 | 99.8 | 1.3 | 1.27 | 0.0003 | 0.002
H45 | H45-10 | Humidity Cell | Rock | 41 |  | 5.19 | 5.16 | 5.16 | 21 | 18 | 21 | 8.1 | -140.25 | 0.1302326 | 149 | 1870 | 6 | 7.9 | 39.1 | 2.41 | 15.01 | 51.5 | 1.38 | 1.31 | 0.0022 | 0.0331 | 5 |  | 22.7 | 1.7 | 16.71 | 38.1 | 1.73 | 1.68 | 0.0005 | 0.0674 | 6 | 22.7 | 1.7 | 16.71 | 38.1 | 1.73 | 1.68 | 0.0005 | 0.0674
H45 | H45-11 | Humidity Cell | Rock | 50 |  | 10.2 | 10.17 | 10.17 | 19 | 2 | 19 | 7.7 | -298.8125 | 0.05978368 |  |  | 3.5 | 7.2 | 244.6 | 11.2 | 3.62 | 225.3 | 0.97 | 0.92 | 0.0089 | 1.703 | 5 |  | 287.5 | 31.57 | 0.29 | 216 | 0.65 | 0.52 | 0.0262 | 3.84 | 3.5 | 287.5 | 31.57 | 0.29 | 216 | 0.65 | 0.52 | 0.0262 | 3.84
H45 | H45-12 | Humidity Cell | Rock | 72 |  | 16.9 | 16 | 16 | 9 | 9 | 9 | 6.4 | -491 | 0.018 | 545 | 396 | 4.1 | 7.2 | 63.9 | 2.62 | 3.82 | 61.4 | 0.96 | 0.73 | 0.0162 | 0.091 | 5 |  | 46.1 | 5.45 | 0.26 | 42.8 | 0.94 | 0.66 | 0.0642 | 0.198 | 4.1 | 46.1 | 5.45 | 0.26 | 42.8 | 0.94 | 0.66 | 0.0642 | 0.198
H45 | H45-13 | Humidity Cell | Rock | 55 |  | 6.16 | 6.13 | 6.13 | 19 | 11 | 19 | 8.2 | -172.5625 | 0.09918434 | 222 | 10000 | 6.1 | 7.6 | 49.7 | 3.06 | 8.8 | 51.4 | 1.06 | 0.98 | 0.0019 | 0.78 | 5 |  | 35.3 | 3.11 | 6.6 | 30.4 | 0.9 | 0.79 | 0.0006 | 1.332 | 6.1 | 35.3 | 3.11 | 6.6 | 30.4 | 0.9 | 0.79 | 0.0006 | 1.332
H45 | H45-14 | Humidity Cell | Rock | 41 |  | 2.48 | 2.48 | 2.48 | 30 | 20 | 30 | 8.5 | -47.5 | 0.3870968 | 38 | 36 | 6.3 | 7.8 | 44.2 | 2.3 | 19.8 | 63.1 | 1.5 | 1.35 | 0.0023 | 0.0047 | 5 |  | 29.8 | 1.65 | 17.5 | 47.4 | 1.54 | 1.45 | 0.0003 | 0.0053 | 6.3 | 29.8 | 1.65 | 17.5 | 47.4 | 1.54 | 1.45 | 0.0003 | 0.0053
H45 | H45-15 | Humidity Cell | Rock | 40 |  | 0.78 | 0.66 | 0.66 | 7 | 2 | 7 | 6.4 | -13.625 | 0.3393939 | 109 | 78 | 3.3 | 4.2 | 104 | 37.8 | 0.037 | 38.2 | 0.3 | 0.26 | 0.099 | 0.182 | 5 |  | 42.3 | 22.7 | 0.037 | 12.9 | 0.27 | 0.24 | 0.059 | 0.044 | 3.3 | 42.3 | 22.7 | 0.037 | 12.9 | 0.27 | 0.24 | 0.059 | 0.044
H46 | H46-1 | Humidity Cell | Tailings | 199 | 88.28 | 3.44 | 3.43 | 3.43 | 70 | 66 | 70 | 8.02 | -37.1875 | 0.6530612 |  |  | 6.68 | 8.03 | 112.3 | 0.92 | 7.28 | 112.4 | 0.96 | 0.98 | 0.0028 | 0.0026 | 7 |  | 101.7 | 0.67 | 8.18 | 115.5 | 0.97 | 0.97 | 0.0024 | 0.0012 | 6.68 | 101.7 | 0.67 | 8.18 | 115.5 | 0.97 | 0.97 | 0.0024 | 0.0012
H47 | H47-1 | Humidity Cell | Rock | 10 |  | 3.81 |  | 3.81 | 36 |  | 36 |  | -83.0625 | 0.3023622 |  |  | 7 | 7.8 | 97 | [17 empty] | 7 | 97 | 0.0001 | 0.0001 | 0.0001 | 0.0001 | 0.0001 | 0.0001 | 0.0001
H47 | H47-2 | Humidity Cell | Rock | 10 |  | 3.47 |  | 3.47 | 37 |  | 37 |  | -71.4375 | 0.3412104 |  |  | 7 | 8.1 | 104 | [17 empty] | 7 | 104 | 0.0001 | 0.0001 | 0.0001 | 0.0001 | 0.0001 | 0.0001 | 0.0001
H47 | H47-3 | Humidity Cell | Rock | 10 |  | 2.31 |  | 2.31 | 18 |  | 18 |  | -54.1875 | 0.2493506 |  |  | 7 | 7.6 | 120 | [17 empty] | 7 | 120 | 0.0001 | 0.0001 | 0.0001 | 0.0001 | 0.0001 | 0.0001 | 0.0001
H48 | H48-1 | Humidity Cell | Tailings | 10 |  | 0.02 |  | 0.02 | 24.6 |  | 24.6 | 8.22 | 23.975 | 39.36 | 6260 | 750 | 7.52 | 8.33 | 20.2 | 0.91 | 27.5 | 32.3 | 1.92 | 1.57 | 0.0045 | 0.0027 | 5 | 7.99 | 5.8 | 0.11 | 22.7 | 11.9 | 2.05 | 1.63 | 0.0029 | 0.0023 | 7.99 | 5.8 | 0.11 | 22.7 | 11.9 | 2.05 | 1.63 | 0.0029 | 0.0023
H48 | H48-2 | Humidity Cell | Rock | 15 |  | 0.49 | 0.48 | 0.48 | 27.1 |  | 27.1 | 8.83 | 12.1 | 1.806667 |  |  | 7.47 | 8.67 | 7.35 | 0.32 | 8.87 | 13.5 | 2.58 | 4.38 | 0.0054 | 0.0096 | 5 | 8.2 | 2.84 | 0.2 | 8.67 | 11.9 | 4.11 | 6.99 | 0.0108 | 0.0216 | 8.2 | 2.84 | 0.2 | 8.67 | 11.9 | 4.11 | 6.99 | 0.0108 | 0.0216
H48 | H48-3 | Humidity Cell | Rock | 15 |  | 0.131 | 0.102 | 0.102 | 27.6 |  | 27.6 | 8.86 | 24.4125 | 8.658824 |  |  | 7.67 | 8.75 | 4.68 | 1.03 | 18.6 | 8.83 | 2.41 | 4.46 | 0.0054 | 0.0064 | 5 | 8.37 | 2.84 | 0.076 | 10.5 | 9.49 | 3.33 | 5.67 | 0.0107 | 0.0093 | 8.37 | 2.84 | 0.076 | 10.5 | 9.49 | 3.33 | 5.67 | 0.0107 | 0.0093
H48 | H48-4 | Humidity Cell | Rock | 10 | [12 empty] | 7.92 | 8.97 | 9.82 | 0.12 | 13.2 | 20.8 | 2.3 | 2.98 | 0.0027 | 0.0046 | 5 | 8.56 | 6.32 | 0.057 | 13.6 | 17.3 | 2.68 | 3.43 | 0.0027 | 0.0055 | 8.56 | 6.32 | 0.057 | 13.6 | 17.3 | 2.68 | 3.43 | 0.0027 | 0.0055
H48 | H48-5 | Humidity Cell | Tailings | 129 | 27.4 | 0.04 | 0.03 | 0.03 | 20 | 9 | 20 | 8.8 | 19.0625 | 21.33333 | 1790 | 62 | 7.9 | 8.8 | 3.1 | 0.34 | 17.4 | 16.2 | 8.47 | 8.89 | 0.0171 | 0.00167 | 5 | 8.1 | 0.8 | 1.41 | 16.4 | 15.2 | 17.39 | 18.32 | 0.0102 | 0.00318 | 8.1 | 0.8 | 1.41 | 16.4 | 15.2 | 17.39 | 18.32 | 0.0102 | 0.00318
H48 | H48-6 | Humidity Cell | Tailings | 98 | 41.1 | 0.03 | 0.03 | 0.03 | 18 | 9 | 18 | 8.8 | 17.0625 | 19.2 | 2030 | 64 | 7.9 | 8.6 | 4 | 0.3 | 16.3 | 14.2 | 5.61 | 6.42 | 0.0199 | 0.0017 | 5 | 8.2 | 1.3 | 1.47 | 19 | 17.1 | 12.62 | 13.49 | 0.0111 | 0.00156 | 8.2 | 1.3 | 1.47 | 19 | 17.1 | 12.62 | 13.49 | 0.0111 | 0.00156
H48 | H48-7 | Humidity Cell | Rock | 116 | 10.2 | 0.01 | 0.01 | 0.01 | 7 | 2 | 7 | 8.7 | 6.6875 | 22.4 | 2590 | 60 | 7.1 | 8.8 | 0.58 | 0.75 | 5.88 | 5.5 | 10.4 | 11.3 | 0.0238 | 0.00602 | 5 | 7.3 | 0.29 | 1.11 | 2.3 | 2.5 | 8.1 | 9.3 | 0.0158 | 0.00279 | 7.3 | 0.29 | 1.11 | 2.3 | 2.5 | 8.1 | 9.3 | 0.0158 | 0.00279
H48 | H48-8 | Humidity Cell | Rock | 116 | 9.03 | 0.29 | 0.25 | 0.25 | 22 | 9 | 22 | 8.6 | 14.1875 | 2.816 | 2420 | 34 | 7.8 | 8.9 | 6.7 | 0.16 | 12.1 | 16.2 | 2.84 | 2.92 | 0.009 | 0.0023 | 5 | 8.2 | 3.1 | 0.64 | 12.1 | 13.4 | 4.14 | 4.32 | 0.0057 | 0.0025 | 8.2 | 3.1 | 0.64 | 12.1 | 13.4 | 4.14 | 4.32 | 0.0057 | 0.0025
H49 | H49-1 | Humidity Cell | Rock | 39 |  | 8.9 |  | 8.9 | 142 |  | 142 |  | -136.125 | 0.5105618 |  |  | 6.6 | 8.9 | 770 |  |  | . | 1.58 |  |  |  | 5 |  | 61.02 | [7 empty] | 6.6 | 61.02 | 0.0001 | 0.0001 | 0.0001 | 1.58 | 0.0001 | 0.0001 | 0.0001
H49 | H49-2 | Humidity Cell | Rock | 39 |  | 14.1 |  | 14.1 | 126 |  | 126 |  | -314.625 | 0.2859574 |  |  | 6.2 | 8.6 | 331 |  |  | 308.1 | 1.2 |  |  |  | 5 |  | 345 | [7 empty] | 6.2 | 345 | 0.0001 | 0.0001 | 308.1 | 1.2 | 0.0001 | 0.0001 | 0.0001
H49 | H49-3 | Humidity Cell | Rock | 10 |  | 4.38 |  | 4.38 | 98 |  | 98 |  | -38.875 | 0.7159817 |  |  | 6.6 | 8.9 | 62.3 |  |  | 51 | 0.75 |  | 0.0003 | 0.0027 | 5 |  | 60.1 |  |  | 51 | 0.75 |  | 0.0003 | 0.0027 | 6.6 | 60.1 | 0.0001 | 0.0001 | 51 | 0.75 | 0.0001 | 0.0003 | 0.0027
H49 | H49-4 | Humidity Cell | Rock | 10 |  | 14.1 |  | 14.1 | 126 |  | 126 |  | -314.625 | 0.2859574 |  |  | 6.9 | 8.6 | 285.5 |  |  | 308.1 | 1.2 |  | 0.0003 | 0.0025 | 5 |  | 390 |  |  | 308.1 | 1.2 |  | 0.0003 | 0.0025 | 6.9 | 390 | 0.0001 | 0.0001 | 308.1 | 1.2 | 0.0001 | 0.0003 | 0.0025
H49 | H49-5 | Humidity Cell | Rock | 10 |  | 5.84 |  | 5.84 | 166 |  | 166 |  | -16.5 | 0.909589 |  |  | 6.3 | 8.7 | 107.5 |  |  | 145.6 | 1.64 |  | 0.0003 | 0.0025 | 5 |  | 123.8 |  |  | 145.6 | 1.64 |  | 0.0003 | 0.0025 | 6.3 | 123.8 | 0.0001 | 0.0001 | 145.6 | 1.64 | 0.0001 | 0.0003 | 0.0025
H49 | H49-6 | Humidity Cell | Tailings | 10 |  | 8.91 |  | 8.91 | 142 |  | 142 |  | -136.4375 | 0.5099888 |  |  | 5.4 | 8 | 326.2 |  |  | 512.9 | 1.23 |  | 0.0003 | 0.0025 | 5 |  | 184.6 |  |  | 512.9 | 1.23 |  | 0.0003 | 0.0025 | 5.4 | 184.6 | 0.0001 | 0.0001 | 512.9 | 1.23 | 0.0001 | 0.0003 | 0.0025
H50 | H50-1 | Humidity Cell | Rock | 10 |  | 3.56 |  | 3.56 | 16 |  | 16 |  | -95.25 | 0.1438202 |  |  | 6.37 | 7.47 | 54 | [9 empty] | 29 | [7 empty] | 6.37 | 29 | 0.0001 | 0.0001 | 0.0001 | 0.0001 | 0.0001 | 0.0001 | 0.0001
H50 | H50-2 | Humidity Cell | Rock | 10 |  | 3.9 |  | 3.9 | 56.4 |  | 56.4 |  | -65.475 | 0.4627692 |  |  | 7.1 | 7.81 | 47 | [9 empty] | 22 | [7 empty] | 7.1 | 22 | 0.0001 | 0.0001 | 0.0001 | 0.0001 | 0.0001 | 0.0001 | 0.0001
H50 | H50-3 | Humidity Cell | Rock | 10 |  | 3.12 |  | 3.12 | 25.3 |  | 25.3 |  | -72.2 | 0.2594872 |  |  | 6.59 | 7.51 | 46 | [9 empty] | 19 | [7 empty] | 6.59 | 19 | 0.0001 | 0.0001 | 0.0001 | 0.0001 | 0.0001 | 0.0001 | 0.0001
H50 | H50-4 | Humidity Cell | Rock | 10 |  | 3.3 |  | 3.3 | 54.1 |  | 54.1 |  | -49.025 | 0.5246061 |  |  | 7.07 | 7.92 | 43 | [9 empty] | 20 | [7 empty] | 7.07 | 20 | 0.0001 | 0.0001 | 0.0001 | 0.0001 | 0.0001 | 0.0001 | 0.0001
H50 | H50-5 | Humidity Cell | Rock | 10 |  | 0.91 |  | 0.91 | 62.1 |  | 62.1 |  | 33.6625 | 2.183736 |  |  | 7.38 | 8.18 | 18 | [9 empty] | 10 | [7 empty] | 7.38 | 10 | 0.0001 | 0.0001 | 0.0001 | 0.0001 | 0.0001 | 0.0001 | 0.0001
H50 | H50-6 | Humidity Cell | Rock | 10 |  | 5.19 |  | 5.19 | 39.4 |  | 39.4 |  | -122.7875 | 0.2429287 |  |  | 5.27 | 7.68 | 51 | [9 empty] | 36 | [7 empty] | 5.27 | 36 | 0.0001 | 0.0001 | 0.0001 | 0.0001 | 0.0001 | 0.0001 | 0.0001
H51 | H51-1 | Humidity Cell | Rock | 25 | 12.1345 | 6.87 | 6.22 | 6.87 | 7 | 2.274256 | 7 | 5.1 | -207.6875 | 0.03260553 | 676 | 485 | 2.88 | 3.28 | 173.8 | 141 | 0.468 | 45.4 | 0.17 | 0.086 | 9.19 | 2.56 | 5 | 2.9 | 135.3 | 130 | 0.464 | 15.8 | 0.11 | 0.036 | 1.13 | 0.624 | 2.9 | 135.3 | 130 | 0.464 | 15.8 | 0.11 | 0.036 | 1.13 | 0.624
H51 | H51-2 | Humidity Cell | Rock | 25 | 13.68048 | 12.65 | 10.8 | 12.65 | 38 | 34.11384 | 38 | 7.7 | -357.3125 | 0.09612648 | 1200 | 374 | 7.49 | 7.9 | 39.91 | 1.2 | 11.7 | 52.1 | 1.4 | 1.4 | 0.000934 | 0.00128 | 5 | 7.71 | 18.78 | 1.45 | 12.3 | 30.5 | 1.6 | 1.5 | 0.000993 | 0.00118 | 7.71 | 18.78 | 1.45 | 12.3 | 30.5 | 1.6 | 1.5 | 0.000993 | 0.00118
H51 | H51-3 | Humidity Cell | Rock | 25 | 8.346541 | 2.17 | 1.91 | 2.17 | 10 | 2.274256 | 10 | 7.3 | -57.8125 | 0.1474654 | 473 | 162 | 4.14 | 5.16 | 33.9 | 6.96 | 0.577 | 26.6 | 0.71 | 0.59 | 0.459 | 0.0298 | 5 | 4.19 | 22.01 | 8.22 | 0.463 | 15.2 | 0.66 | 0.5 | 0.837 | 0.0269 | 4.19 | 22.01 | 8.22 | 0.463 | 15.2 | 0.66 | 0.5 | 0.837 | 0.0269
H51 | H51-4 | Humidity Cell | Rock | 25 | 1.31362 | 0.05 | 0.04 | 0.05 | 14 | 11.37128 | 14 | 8.1 | 12.4375 | 8.96 | 91.7 | 96 | 7.66 | 7.97 | 1.587 | 1.03 | 14.4 | 15.6 | 13 | 13 | 0.000306 | 0.00119 | 5 | 7.83 | 1.063 | 1.16 | 12.3 | 13.1 | 12 | 13 | 0.000235 | 0.00118 | 7.83 | 1.063 | 1.16 | 12.3 | 13.1 | 12 | 13 | 0.000235 | 0.00118
H51 | H51-5 | Humidity Cell | Rock | 25 | 5.56879 | 2.64 | 2.49 | 2.64 | 58 | 70.50193 | 58 | 8.6 | -24.5 | 0.7030303 | 79.2 | 49 | 7.69 | 8.12 | 10.42 | 1.43 | 10.7 | 18.6 | 2.5 | 2 | 0.000473 | 0.00187 | 5 | 7.9 | 3.851 | 1.75 | 11.3 | 14.4 | 3.6 | 2.8 | 0.000325 | 0.00116 | 7.9 | 3.851 | 1.75 | 11.3 | 14.4 | 3.6 | 2.8 | 0.000325 | 0.00116
H51 | H51-6 | Humidity Cell | Rock | 25 | 7.784919 | 0.23 | 0.14 | 0.23 | 26 | 27.29107 | 26 | 9.1 | 18.8125 | 3.617391 | 330 | 50 | 7.73 | 8.29 | 1.626 | 1.04 | 10.5 | 10.9 | 9.5 | 9.9 | 0.00151 | 0.00122 | 5 | 7.86 | 0.7395 | 1.38 | 11.2 | 11.4 | 15 | 15 | 0.00201 | 0.00121 | 7.86 | 0.7395 | 1.38 | 11.2 | 11.4 | 15 | 15 | 0.00201 | 0.00121
H51 | H51-7 | Humidity Cell | Rock | 25 | 2.707151 | 0.52 | 0.42 | 0.52 | 37 | 36.38809 | 37 | 8.5 | 20.75 | 2.276923 | 217 | 22 | 7.63 | 8.09 | 5.395 | 1.15 | 11.2 | 15.7 | 4.8 | 4.9 | 0.00105 | 0.00155 | 5 | 7.91 | 1.955 | 1.54 | 12.1 | 13.9 | 6.8 | 6.9 | 0.000922 | 0.00116 | 7.91 | 1.955 | 1.54 | 12.1 | 13.9 | 6.8 | 6.9 | 0.000922 | 0.00116
H51 | H51-8 | Humidity Cell | Rock | 25 | 1.30575 | 3.61 | 3.44 | 3.61 | 5 | 2.274256 | 5 | 7.3 | -107.8125 | 0.04432133 | 1140 | 340 | 3.41 | 4.92 | 64.1 | 24.1 | 0.52 | 43.1 | 0.58 | 0.58 | 1.71 | 2.24 | 5 | 3.42 | 47.93 | 35.2 | 0.468 | 16.3 | 0.33 | 0.33 | 1.73 | 2.22 | 3.42 | 47.93 | 35.2 | 0.468 | 16.3 | 0.33 | 0.33 | 1.73 | 2.22
H52 | H52-1 | Humidity Cell | Tailings | 16 | 40.9 | [11 empty] | 4.06 | 7.65 | 75.9 | 15.06 | 3.27 | 66.4 | 0.85 |  | 0.277 | 3.9 | 5 | 4.31 | 39.4 | 13.6 | 0.24 | 26.1 | 0.91 |  | 0.304 | 4.9 | 4.31 | 39.4 | 13.6 | 0.24 | 26.1 | 0.91 | 0.0001 | 0.304 | 4.9
H52 | H52-2 | Humidity Cell | Tailings | 131 |  | 2.6 | 0.63 | 0.63 | 14 | 9 | 14 | 8.1 | -5.6875 | 0.7111111 | 318 | 1385 | 6.9 | 8.8 | 21.6 | 0.69 | 8.3 | 29.1 | 1.62 | 1.75 | 0.0029 | 0.0027 | 5 | 7.6 | 5.3 | 0.23 | 10.4 | 13.6 | 2.46 | 2.63 | 0.0029 | 0.0027 | 7.6 | 5.3 | 0.23 | 10.4 | 13.6 | 2.46 | 2.63 | 0.0029 | 0.0027
H52 | H52-3 | Humidity Cell | Rock | 60 | 13.09 | 3.04 | 3.13 | 3.13 | 9 | 2 | 9 | 8.9 | -88.8125 | 0.09201278 | 51 | 218 | 2.6 | 7.3 | 79.3 | 33.5 | 0.93 | 28.8 | 0.466 | 0.49 | 0.032 | 0.269 | 5 | 3.22 | 190 | 82.8 | 0.001 | 34.8 | 0.185 | 0.17 | 0.065 | 0.329 | 3.22 | 190 | 82.8 | 0.001 | 34.8 | 0.185 | 0.17 | 0.065 | 0.329
H52 | H52-4 | Humidity Cell | Rock | 60 | 11.8 | 19.6 | 19.29 | 19.29 | 2 | 2 | 2 | 5.1 | -600.8125 | 0.003317781 | 66 | 62 | 2.1 | 3.7 | 591 | 327 | 0.001 | 112 | 0.32 | 0.31 | 0.199 | 0.185 | 5 | 2.34 | 1351 | 516 | 0.001 | 29.3 | 0.02 | 0.02 | 0.125 | 0.143 | 2.34 | 1351 | 516 | 0.001 | 29.3 | 0.02 | 0.02 | 0.125 | 0.143
H52 | H52-5 | Humidity Cell | Rock | 60 | 14.79 | 2.85 | 2.82 | 2.82 | 8 | 2 | 8 | 8.2 | -80.125 | 0.09078014 | 12 | 100 | 2.5 | 7.8 | 77.1 | 34.9 | 2.46 | 34.3 | 0.71 | 0.74 | 0.021 | 0.15 | 5 | 3.14 | 184 | 94.2 | 0.001 | 28.1 | 0.15 | 0.14 | 0.048 | 0.17 | 3.14 | 184 | 94.2 | 0.001 | 28.1 | 0.15 | 0.14 | 0.048 | 0.17
H52 | H52-6 | Humidity Cell | Rock | 152 | 6.12 | 0.53 | 0.54 | 0.54 | 11 | 2 | 11 | 9.3 | -5.875 | 0.6518519 | 76 | 86 | 6.3 | 8.6 | 8.6 | 0.86 | 6.6 | 12.7 | 1.6 | 1.85 | 0.0019 | 0.00735 | 5 | 6.7 | 6.5 | 0.76 | 4 | 7.2 | 1.07 | 1.36 | 0.0018 | 0.0048 | 6.7 | 6.5 | 0.76 | 4 | 7.2 | 1.07 | 1.36 | 0.0018 | 0.0048
H52 | H52-7 | Humidity Cell | Tailings | 106 | 42.9 | 2.84 | 0.9 | 0.9 | 26.2 | 16 | 26.2 | 7.32 | -1.925 | 0.9315556 | 387 | 1537 | 7.1 | 8.9 | 25.8 | 0.3 | 12.3 | 33.3 | 1.38 | 1.44 | 0.0042 | 0.012 | 5 | 8.04 | 9.1 | 0.32 | 18.8 | 24.9 | 2.64 | 2.74 | 0.0067 | 0.0236 | 8.04 | 9.1 | 0.32 | 18.8 | 24.9 | 2.64 | 2.74 | 0.0067 | 0.0236
H52 | H52-8 | Humidity Cell | Tailings | 106 | 43.4 | 2.79 | 0.88 | 0.88 | 40.3 | 30 | 40.3 | 7.34 | 12.8 | 1.465455 | 382 | 1514 | 7.3 | 8.9 | 25.7 | 0.26 | 15 | 36.8 | 1.49 | 1.52 | 0.004 | 0.0148 | 5 | 8.1 | 7 | 0.32 | 36.2 | 25.3 | 3.45 | 3.52 | 0.0014 | 0.0114 | 8.1 | 7 | 0.32 | 36.2 | 25.3 | 3.45 | 3.52 | 0.0014 | 0.0114
H52 | H52-9 | Humidity Cell | Tailings | 106 |  | 2.79 | 0.88 | 0.88 | 40.3 | 30 | 40.3 | 7.34 | 12.8 | 1.465455 | 382 | 1514 | 7.3 | 8.9 | 28.4 | 0.29 | 12.8 | 37.4 | 1.34 | 1.37 | 0.0035 | 0.018 | 5 | 8.06 | 7.2 | 0.29 | 16.6 | 21.1 | 2.83 | 2.92 | 0.0019 | 0.0054 | 8.06 | 7.2 | 0.29 | 16.6 | 21.1 | 2.83 | 2.92 | 0.0019 | 0.0054
H52 | H52-10 | Humidity Cell | Tailings | 98 |  | 2.71 | 0.86 | 0.86 | 68.6 | 58 | 68.6 | 7.39 | 41.725 | 2.552558 | 370 | 1467 | 7.2 | 8.9 | 25.3 | 0.31 | 12.8 | 32.6 | 1.4 | 1.42 | 0.004 | 0.0076 | 5 | 8.25 | 10.4 | 0.17 | 20.9 | 28.3 | 2.61 | 2.68 | 0.0043 | 0.0107 | 8.25 | 10.4 | 0.17 | 20.9 | 28.3 | 2.61 | 2.68 | 0.0043 | 0.0107
H52 | H52-11 | Humidity Cell | Tailings | 106 | 61 | 2.88 | 0.91 | 0.91 | 12 | 2 | 12 | 7.3 | -16.4375 | 0.421978 | 393 | 1560 | 6.7 | 7.9 | 29.9 | 0.74 | 11.4 | 36.7 | 1.22 | 1.29 | 0.0045 | 0.046 | 5 | 7.76 | 8.6 | 0.48 | 16.5 | 22.6 | 2.5 | 2.62 | 0.0031 | 0.0078 | 7.76 | 8.6 | 0.48 | 16.5 | 22.6 | 2.5 | 2.62 | 0.0031 | 0.0078
H53 | H53-1 | Humidity Cell | Rock | 10 |  | 0.35 |  | 0.35 | 11.4 |  | 11.4 |  | 0.4625 | 1.042286 |  |  | 6 | 7.2 | 3 | [17 empty] | 6 | 3 | 0.0001 | 0.0001 | 0.0001 | 0.0001 | 0.0001 | 0.0001 | 0.0001
H53 | H53-2 | Humidity Cell | Rock | 10 |  | 0.11 |  | 0.11 | 4.3 |  | 4.3 |  | 0.8625 | 1.250909 |  |  | 6 | 7.2 | [18 empty] | 6 | 0.0001 | 0.0001 | 0.0001 | 0.0001 | 0.0001 | 0.0001 | 0.0001 | 0.0001
H53 | H53-3 | Humidity Cell | Rock | 10 |  | 0.06 |  | 0.06 | 3.8 |  | 3.8 |  | 1.925 | 2.026667 |  |  | 6.5 | 7.5 | [18 empty] | 6.5 | 0.0001 | 0.0001 | 0.0001 | 0.0001 | 0.0001 | 0.0001 | 0.0001 | 0.0001
H53 | H53-4 | Humidity Cell | Rock | 10 |  | 0.02 |  | 0.02 | 1.2 |  | 1.2 |  | 0.575 | 1.92 |  |  | 6.4 | 7.4 | [18 empty] | 6.4 | 0.0001 | 0.0001 | 0.0001 | 0.0001 | 0.0001 | 0.0001 | 0.0001 | 0.0001
H53 | H53-5 | Humidity Cell | Rock | 10 |  | 0.22 |  | 0.22 | 34.4 |  | 34.4 |  | 27.525 | 5.003636 |  |  | 5.6 | 7 | 9 | [17 empty] | 5.6 | 9 | 0.0001 | 0.0001 | 0.0001 | 0.0001 | 0.0001 | 0.0001 | 0.0001
H53 | H53-6 | Humidity Cell | Rock | 10 |  | 0.01 |  | 0.01 | 0.2 |  | 0.2 |  | -0.1125 | 0.64 |  |  | 5.3 | 7.5 | 2 | [17 empty] | 5.3 | 2 | 0.0001 | 0.0001 | 0.0001 | 0.0001 | 0.0001 | 0.0001 | 0.0001
H53 | H53-7 | Humidity Cell | Rock | 10 |  | 0.45 |  | 0.45 | 4.8 |  | 4.8 |  | -9.2625 | 0.3413333 |  |  | 5 | 6.4 | 22 | [17 empty] | 5 | 22 | 0.0001 | 0.0001 | 0.0001 | 0.0001 | 0.0001 | 0.0001 | 0.0001
H53 | H53-8 | Humidity Cell | Rock | 10 |  | 0.16 |  | 0.16 | 1.6 |  | 1.6 |  | -3.4 | 0.32 |  |  | 4.4 |  | 60 | [17 empty] | 4.4 | 60 | 0.0001 | 0.0001 | 0.0001 | 0.0001 | 0.0001 | 0.0001 | 0.0001
H53 | H53-9 | Humidity Cell | Rock | 10 |  | 0.07 |  | 0.07 | 6.4 |  | 6.4 |  | 4.2125 | 2.925714 |  |  | 6.3 | 6.9 | [18 empty] | 6.3 | 0.0001 | 0.0001 | 0.0001 | 0.0001 | 0.0001 | 0.0001 | 0.0001 | 0.0001
H53 | H53-10 | Humidity Cell | Rock | 10 |  | 0.03 |  | 0.03 | 3 |  | 3 |  | 2.0625 | 3.2 |  |  | 6.3 | 7.4 | [18 empty] | 6.3 | 0.0001 | 0.0001 | 0.0001 | 0.0001 | 0.0001 | 0.0001 | 0.0001 | 0.0001
H53 | H53-11 | Humidity Cell | Rock | 10 |  | 0.18 |  | 0.18 | 1.2 |  | 1.2 |  | -4.425 | 0.2133333 |  |  | 6.2 | 7.3 | [18 empty] | 6.2 | 0.0001 | 0.0001 | 0.0001 | 0.0001 | 0.0001 | 0.0001 | 0.0001 | 0.0001
H53 | H53-12 | Humidity Cell | Rock | 10 |  | 0.15 |  | 0.15 | 6.7 |  | 6.7 |  | 2.0125 | 1.429333 |  |  | 6.5 | 7.3 | [18 empty] | 6.5 | 0.0001 | 0.0001 | 0.0001 | 0.0001 | 0.0001 | 0.0001 | 0.0001 | 0.0001
H54 | H54-1 | Humidity Cell | Rock | 10 |  | 0.85 |  | 0.85 | 4.3 |  | 4.3 |  | -22.2625 | 0.1618824 |  |  | 4.34 |  | 540 | [17 empty] | 4.34 | 540 | 0.0001 | 0.0001 | 0.0001 | 0.0001 | 0.0001 | 0.0001 | 0.0001
H54 | H54-2 | Humidity Cell | Rock | 10 |  | 5.25 |  | 5.25 | 0.05 |  | 0.05 |  | -164.0125 | 0.0003047619 |  |  | 2.54 |  | 1770 | [17 empty] | 2.54 | 1770 | 0.0001 | 0.0001 | 0.0001 | 0.0001 | 0.0001 | 0.0001 | 0.0001
H54 | H54-3 | Humidity Cell | Rock | 10 |  | 3.96 |  | 3.96 | 0.05 |  | 0.05 |  | -123.7 | 0.0004040404 |  |  | 2.66 |  | 2175 | [17 empty] | 2.66 | 2175 | 0.0001 | 0.0001 | 0.0001 | 0.0001 | 0.0001 | 0.0001 | 0.0001
H54 | H54-4 | Humidity Cell | Rock | 10 |  | 3.65 |  | 3.65 | 0.05 |  | 0.05 |  | -114.0125 | 0.0004383562 |  |  | 3.54 |  | 1255 | [17 empty] | 3.54 | 1255 | 0.0001 | 0.0001 | 0.0001 | 0.0001 | 0.0001 | 0.0001 | 0.0001
H54 | H54-5 | Humidity Cell | Rock | 10 |  | 3.15 |  | 3.15 | 4.9 |  | 4.9 |  | -93.5375 | 0.04977778 |  |  | 3.75 |  | 1050 | [17 empty] | 3.75 | 1050 | 0.0001 | 0.0001 | 0.0001 | 0.0001 | 0.0001 | 0.0001 | 0.0001
H54 | H54-6 | Humidity Cell | Rock | 10 |  | 3.48 |  | 3.48 | 0.05 |  | 0.05 |  | -108.7 | 0.0004597701 |  |  | 3.07 |  | 790 | [17 empty] | 3.07 | 790 | 0.0001 | 0.0001 | 0.0001 | 0.0001 | 0.0001 | 0.0001 | 0.0001
H54 | H54-7 | Humidity Cell | Rock | 10 |  | 1.72 |  | 1.72 | 0.05 |  | 0.05 |  | -53.7 | 0.0009302326 |  |  | 3.03 |  | 580 | [17 empty] | 3.03 | 580 | 0.0001 | 0.0001 | 0.0001 | 0.0001 | 0.0001 | 0.0001 | 0.0001
H54 | H54-8 | Humidity Cell | Rock | 10 |  | 1.95 |  | 1.95 | 9.6 |  | 9.6 |  | -51.3375 | 0.1575385 |  |  | 4.91 |  | 520 | [17 empty] | 4.91 | 520 | 0.0001 | 0.0001 | 0.0001 | 0.0001 | 0.0001 | 0.0001 | 0.0001
H54 | H54-9 | Humidity Cell | Rock | 10 |  | 0.55 | 0.42 | 0.42 | 330 |  | 330 |  | 316.875 | 25.14286 |  |  | 6.1 | 7.3 | 26 | [17 empty] | 6.1 | 26 | 0.0001 | 0.0001 | 0.0001 | 0.0001 | 0.0001 | 0.0001 | 0.0001
H54 | H54-10 | Humidity Cell | Rock | 10 |  | 2.07 | 0.38 | 0.38 | 136 |  | 136 |  | 124.125 | 11.45263 |  |  | 6 | 7.6 | 418 | [17 empty] | 6 | 418 | 0.0001 | 0.0001 | 0.0001 | 0.0001 | 0.0001 | 0.0001 | 0.0001
H54 | H54-11 | Humidity Cell | Rock | 10 |  | 4.62 | 0.21 | 0.21 | 61.9 |  | 61.9 |  | 55.3375 | 9.432381 |  |  | 5.58 | 7.4 | 709 | [17 empty] | 5.58 | 709 | 0.0001 | 0.0001 | 0.0001 | 0.0001 | 0.0001 | 0.0001 | 0.0001
H55 | H55-1 | Humidity Cell | Rock | 10 |  |  | 1.15 | 1.15 | 0.8 |  | 0.8 |  | -35.1375 | 0.02226087 |  |  | 4.5 | 5.1 | 23 | [17 empty] | 4.5 | 23 | 0.0001 | 0.0001 | 0.0001 | 0.0001 | 0.0001 | 0.0001 | 0.0001
H55 | H55-2 | Humidity Cell | Rock | 10 |  |  | 0.74 | 0.74 | 0.05 |  | 0.05 |  | -23.075 | 0.002162162 |  |  | 5.2 | 7.1 | 7 | [17 empty] | 5.2 | 7 | 0.0001 | 0.0001 | 0.0001 | 0.0001 | 0.0001 | 0.0001 | 0.0001
H55 | H55-3 | Humidity Cell | Rock | 10 |  |  | 0.2 | 0.2 | 0.05 |  | 0.05 |  | -6.2 | 0.008 |  |  | 5 | 5.7 | 6 | [17 empty] | 5 | 6 | 0.0001 | 0.0001 | 0.0001 | 0.0001 | 0.0001 | 0.0001 | 0.0001
H55 | H55-4 | Humidity Cell | Rock | 10 |  |  | 0.02 | 0.02 | 0.05 |  | 0.05 |  | -0.575 | 0.08 |  |  | 5.4 | 6.3 | 1 | [17 empty] | 5.4 | 1 | 0.0001 | 0.0001 | 0.0001 | 0.0001 | 0.0001 | 0.0001 | 0.0001
H55 | H55-5 | Humidity Cell | Rock | 10 |  |  | 0.25 | 0.25 | 0.05 |  | 0.05 |  | -7.7625 | 0.0064 |  |  | 5.1 | 6.3 | 8 | [17 empty] | 5.1 | 8 | 0.0001 | 0.0001 | 0.0001 | 0.0001 | 0.0001 | 0.0001 | 0.0001
H55 | H55-6 | Humidity Cell | Rock | 10 |  |  | 0.44 | 0.44 | 0.05 |  | 0.05 |  | -13.7 | 0.003636364 |  |  | 4.5 | 5.2 | 11 | [17 empty] | 4.5 | 11 | 0.0001 | 0.0001 | 0.0001 | 0.0001 | 0.0001 | 0.0001 | 0.0001
H55 | H55-7 | Humidity Cell | Rock | 10 |  |  | 0.02 | 0.02 | 0.05 |  | 0.05 |  | -0.575 | 0.08 |  |  | 5.1 | 7.5 | 6.5 | [17 empty] | 5.1 | 6.5 | 0.0001 | 0.0001 | 0.0001 | 0.0001 | 0.0001 | 0.0001 | 0.0001
H55 | H55-8 | Humidity Cell | Rock | 10 |  |  | 0.24 | 0.24 | 3.2 |  | 3.2 |  | -4.3 | 0.4266667 |  |  | 5.3 | 7.7 | 7 | [17 empty] | 5.3 | 7 | 0.0001 | 0.0001 | 0.0001 | 0.0001 | 0.0001 | 0.0001 | 0.0001
H55 | H55-9 | Humidity Cell | Rock | 10 |  |  | 0.3 | 0.3 | 0.05 |  | 0.05 |  | -9.325 | 0.005333333 |  |  | 5.1 | 6.2 | 4 | [17 empty] | 5.1 | 4 | 0.0001 | 0.0001 | 0.0001 | 0.0001 | 0.0001 | 0.0001 | 0.0001
H55 | H55-10 | Humidity Cell | Rock | 10 |  |  | 0.53 | 0.53 | 0.05 |  | 0.05 |  | -16.5125 | 0.003018868 |  |  | 5 | 6.1 | 7 | [17 empty] | 5 | 7 | 0.0001 | 0.0001 | 0.0001 | 0.0001 | 0.0001 | 0.0001 | 0.0001
H56 | H56-1 | Humidity Cell | Rock | 10 |  |  | 0.09 | 0.09 | 1.9 |  | 1.9 |  | -0.9125 | 0.6755556 |  |  | 5.3 | 6.1 | 9 | [17 empty] | 5.3 | 9 | 0.0001 | 0.0001 | 0.0001 | 0.0001 | 0.0001 | 0.0001 | 0.0001
H56 | H56-2 | Humidity Cell | Rock | 10 |  |  | 0.65 | 0.65 | 11.8 |  | 11.8 |  | -8.5125 | 0.5809231 |  |  | 4.5 | 5 | 14 | [17 empty] | 4.5 | 14 | 0.0001 | 0.0001 | 0.0001 | 0.0001 | 0.0001 | 0.0001 | 0.0001
H56 | H56-3 | Humidity Cell | Rock | 10 |  |  | 0.84 | 0.84 | 2.2 |  | 2.2 |  | -24.05 | 0.08380952 |  |  | 4.6 | 5.3 | 22 | [17 empty] | 4.6 | 22 | 0.0001 | 0.0001 | 0.0001 | 0.0001 | 0.0001 | 0.0001 | 0.0001
H57 | H57-1 | Humidity Cell | Rock | 10 |  | 1.3 |  | 1.3 | 1 |  | 1 |  | -39.625 | 0.02461538 |  |  | 4.3 | 5.5 | 12 | [17 empty] | 4.3 | 12 | 0.0001 | 0.0001 | 0.0001 | 0.0001 | 0.0001 | 0.0001 | 0.0001
H57 | H57-2 | Humidity Cell | Rock | 10 |  |  | 0.12 | 0.12 | 0.3 |  | 0.3 |  | -3.45 | 0.08 |  |  | 5.1 | 5.8 | 2 | [17 empty] | 5.1 | 2 | 0.0001 | 0.0001 | 0.0001 | 0.0001 | 0.0001 | 0.0001 | 0.0001
H57 | H57-3 | Humidity Cell | Rock | 10 |  |  | 0.19 | 0.19 | 0.85 |  | 0.85 |  | -5.0875 | 0.1431579 |  |  | 5.1 | 8.2 | 22 | [17 empty] | 5.1 | 22 | 0.0001 | 0.0001 | 0.0001 | 0.0001 | 0.0001 | 0.0001 | 0.0001
H57 | H57-4 | Humidity Cell | Rock | 10 |  |  | 0.05 | 0.05 | 0.05 |  | 0.05 |  | -1.5125 | 0.032 |  |  | 5.2 | 6.3 | [18 empty] | 5.2 | 0.0001 | 0.0001 | 0.0001 | 0.0001 | 0.0001 | 0.0001 | 0.0001 | 0.0001
H58 | H58-1 | Humidity Cell | Rock | 10 |  | 0.98 |  | 0.98 | 0.6 |  | 0.6 |  | -30.025 | 0.01959184 |  |  | 3.97 |  | 15 | [17 empty] | 3.97 | 15 | 0.0001 | 0.0001 | 0.0001 | 0.0001 | 0.0001 | 0.0001 | 0.0001
H58 | H58-2 | Humidity Cell | Rock | 10 |  | 3.17 |  | 3.17 | 0.05 |  | 0.05 |  | -99.0125 | 0.0005047319 |  |  | 4.03 |  | 20 | [17 empty] | 4.03 | 20 | 0.0001 | 0.0001 | 0.0001 | 0.0001 | 0.0001 | 0.0001 | 0.0001
H58 | H58-3 | Humidity Cell | Rock | 10 |  | 2.88 |  | 2.88 | 0.05 |  | 0.05 |  | -89.95 | 0.0005555556 |  |  | 3.96 |  | 50 | [17 empty] | 3.96 | 50 | 0.0001 | 0.0001 | 0.0001 | 0.0001 | 0.0001 | 0.0001 | 0.0001
H58 | H58-4 | Humidity Cell | Rock | 10 |  | 1.75 |  | 1.75 | 0.6 |  | 0.6 |  | -54.0875 | 0.01097143 |  |  | 3.46 |  | 35 | [17 empty] | 3.46 | 35 | 0.0001 | 0.0001 | 0.0001 | 0.0001 | 0.0001 | 0.0001 | 0.0001
H58 | H58-5 | Humidity Cell | Rock | 10 |  | 0.31 |  | 0.31 | 0.05 |  | 0.05 |  | -9.6375 | 0.00516129 |  |  | 4.25 |  | 10 | [17 empty] | 4.25 | 10 | 0.0001 | 0.0001 | 0.0001 | 0.0001 | 0.0001 | 0.0001 | 0.0001
H58 | H58-6 | Humidity Cell | Rock | 10 |  | 0.06 |  | 0.06 | 0.05 |  | 0.05 |  | -1.825 | 0.02666667 |  |  | 4.72 |  | 35 | [17 empty] | 4.72 | 35 | 0.0001 | 0.0001 | 0.0001 | 0.0001 | 0.0001 | 0.0001 | 0.0001
H58 | H58-7 | Humidity Cell | Rock | 10 |  | 0.28 |  | 0.28 | 0.05 |  | 0.05 |  | -8.7 | 0.005714286 |  |  | 4.46 |  | 65 | [17 empty] | 4.46 | 65 | 0.0001 | 0.0001 | 0.0001 | 0.0001 | 0.0001 | 0.0001 | 0.0001
H58 | H58-8 | Humidity Cell | Rock | 10 |  | 4.09 |  | 4.09 | 0.05 |  | 0.05 |  | -127.7625 | 0.000391198 |  |  | 4.77 |  | 40 | [17 empty] | 4.77 | 40 | 0.0001 | 0.0001 | 0.0001 | 0.0001 | 0.0001 | 0.0001 | 0.0001
H58 | H58-9 | Humidity Cell | Rock | 10 |  | 4.41 |  | 4.41 | 0.05 |  | 0.05 |  | -137.7625 | 0.0003628118 |  |  | 4.33 |  | 105 | [17 empty] | 4.33 | 105 | 0.0001 | 0.0001 | 0.0001 | 0.0001 | 0.0001 | 0.0001 | 0.0001
H58 | H58-10 | Humidity Cell | Rock | 10 |  | 17.2 |  | 17.2 | 0.05 |  | 0.05 |  | -537.45 | 9.302326e-05 |  |  | 3.65 | 4.8 | 49 | [17 empty] | 3.65 | 49 | 0.0001 | 0.0001 | 0.0001 | 0.0001 | 0.0001 | 0.0001 | 0.0001
H59 | H59-1 | Humidity Cell | Tailings | 41 | 28.2 | 3.75 | 3.67 | 3.67 | 47 | 43.2 | 47 |  | -67.6875 | 0.4098093 | 24 | 58 | 6.3 | 8 | 209.4 |  |  | 253.86 | 1.18 |  | 0.007 | 0.006 | 5 |  | 134.56 |  |  | 177.74 | 1.19 |  | 0.006 | 0.006 | 6.3 | 134.56 | 0.0001 | 0.0001 | 177.74 | 1.19 | 0.0001 | 0.006 | 0.006
H59 | H59-2 | Humidity Cell | Tailings | 33 | 22.4 | 14.1 | 13.61 | 13.61 | 34 | 50.3 | 34 | 5.8 | -391.3125 | 0.07994122 | 38.5 | 116 | 2 | 3.3 | 5516 |  |  | 5751 | 0.2 |  | 1.94 | 3.17 | 5 |  | 3128 |  |  | 3261 | 0.14 |  | 0.327 | 0.958 | 2 | 3128 | 0.0001 | 0.0001 | 3261 | 0.14 | 0.0001 | 0.327 | 0.958
H60 | H60-1 | Humidity Cell | Tailings | 27 | [12 empty] | 7 | 7.93 | 64 |  |  | 75 | 0.96 |  | 0.0418 | 0.0033 | 7 |  | 149 |  |  | 165 | 0.93 |  | 0.003 | 0.0008 | 7 | 149 | 0.0001 | 0.0001 | 165 | 0.93 | 0.0001 | 0.003 | 0.0008
H60 | H60-2 | Humidity Cell | Tailings | 27 | [12 empty] | 6.49 | 8.86 | 252 |  |  | 273 | 0.91 |  | 0.0152 | 0.0036 | 7 |  | 406 |  |  | 439 | 0.79 |  | 0.0031 | 0.0009 | 6.49 | 406 | 0.0001 | 0.0001 | 439 | 0.79 | 0.0001 | 0.0031 | 0.0009
H60 | H60-3 | Humidity Cell | Tailings | 27 | [12 empty] | 7.15 | 8.15 | 43 |  |  | 58 | 1.01 |  | 0.0066 | 0.0041 | 7 |  | 69 |  |  | 56 | 0.99 |  | 0.0019 | 0.0013 | 7.15 | 69 | 0.0001 | 0.0001 | 56 | 0.99 | 0.0001 | 0.0019 | 0.0013
H60 | H60-4 | Humidity Cell | Tailings | 27 | [12 empty] | 7.26 | 8.23 | 133 |  |  | 155 | 0.94 |  | 0.3276 | 0.0029 | 7 |  | 216 |  |  | 243 | 0.95 |  | 0.0026 | 0.0008 | 7.26 | 216 | 0.0001 | 0.0001 | 243 | 0.95 | 0.0001 | 0.0026 | 0.0008
H61 | H61-1 | Humidity Cell | Rock | 22 | 10.5 | 34.69 |  | 34.69 | 1 |  | 1 |  | -1083.0625 | 0.000922456 |  |  | 3.25 | 4.27 | 719 | 760 | 0.001 | 56.3 | 0.074 |  | 0.0226 | 0.0813 | 5 |  | 678 | 700 | 0.001 | 6.45 | 0.012 |  |  |  | 3.25 | 678 | 700 | 0.001 | 6.45 | 0.012 | 0.0001 | 0.0226 | 0.0813
H61 | H61-2 | Humidity Cell | Rock | 110 | 8.76 | 0.51 |  | 0.51 | 20 |  | 20 |  | 4.0625 | 1.254902 |  |  | 6.6 | 8.05 | 5.53 | 1.88 | 14.2 | 18.2 | 6.47 |  | 0.002 | 0.0057 | 5 |  | 5.6 | 1.92 | 10.2 | 12 | 2.56 |  |  |  | 6.6 | 5.6 | 1.92 | 10.2 | 12 | 2.56 | 0.0001 | 0.002 | 0.0057
H61 | H61-3 | Humidity Cell | Rock | 65 | 13.41 | 0.93 |  | 0.93 | 177 |  | 177 |  | 147.9375 | 6.090323 |  |  | 7.12 | 8 | 153 | 1.91 | 19.9 | 175.9 | 1.78 |  | 0.0013 | 0.0036 | 5 |  | 32.4 | 2.09 | 22 | 58 | 2.31 |  |  |  | 7.12 | 32.4 | 2.09 | 22 | 58 | 2.31 | 0.0001 | 0.0013 | 0.0036
H61 | H61-4 | Humidity Cell | Rock | 65 | 8.98 | 5.79 |  | 5.79 | 23 |  | 23 |  | -157.9375 | 0.1271157 |  |  | 6.41 | 7.65 | 50.5 | 2.01 | 6.64 | 54.9 | 1.23 |  | 0.0015 | 0.006 | 5 |  | 23.1 | 2.29 | 3.78 | 25.2 | 1.28 |  |  |  | 6.41 | 23.1 | 2.29 | 3.78 | 25.2 | 1.28 | 0.0001 | 0.0015 | 0.006
H61 | H61-5 | Humidity Cell | Rock | 110 | 9.8 | 2.02 |  | 2.02 | 39 |  | 39 |  | -24.125 | 0.6178218 |  |  | 6.88 | 8.12 | 55.8 | 2.36 | 18.8 | 77.8 | 3.04 |  | 0.0021 | 0.0039 | 5 |  | 16 | 1.68 | 16.8 | 29.9 | 2.16 |  |  |  | 6.88 | 16 | 1.68 | 16.8 | 29.9 | 2.16 | 0.0001 | 0.0021 | 0.0039
H61 | H61-6 | Humidity Cell | Rock | 22 | 7.97 | 32.8 |  | 32.8 | 2 |  | 2 |  | -1023 | 0.00195122 |  |  | 3.75 | 4.54 | 1047 | 906.7 | 0.7 | 60.5 | 0.062 |  | 0.0135 | 0.0487 | 5 |  | 1284 | 1197 | 1.02 | 7.84 | 0.0073 |  |  |  | 3.75 | 1284 | 1197 | 1.02 | 7.84 | 0.0073 | 0.0001 | 0.0135 | 0.0487
H61 | H61-7 | Humidity Cell | Rock | 104 | 7.94 | 2.5 |  | 2.5 | 18 |  | 18 |  | -60.125 | 0.2304 |  |  | 5.36 | 7.7 | 26.4 | 2.03 | 6.97 | 29.9 | 1.34 |  | 0.0255 | 0.0125 | 5 |  | 24.4 | 1.78 | 4.36 | 14.2 | 0.7 |  |  |  | 5.36 | 24.4 | 1.78 | 4.36 | 14.2 | 0.7 | 0.0001 | 0.0255 | 0.0125
H61 | H61-8 | Humidity Cell | Rock | 102 | 9.24 | 17.09 |  | 17.09 | 35 |  | 35 |  | -499.0625 | 0.0655354 |  |  | 2.85 | 7.75 | 340.8 | 246.1 | 1.44 | 130 | 0.66 |  | 0.008 | 0.0083 | 5 |  | 989.5 | 536 | 0.001 | 11.7 | 0.014 |  |  |  | 2.85 | 989.5 | 536 | 0.001 | 11.7 | 0.014 | 0.0001 | 0.008 | 0.0083
H61 | H61-9 | Humidity Cell | Rock | 59 | 8.16 | 4.8 |  | 4.8 | 309 |  | 309 |  | 159 | 2.06 |  |  | 7.32 | 8.85 | 46.2 | 1.35 | 27.8 | 40.6 | 1.2 |  | 0.0021 | 0.0051 | 5 |  | 42.2 | 1.94 | 24.1 | 58.5 | 1.69 |  |  |  | 7.32 | 42.2 | 1.94 | 24.1 | 58.5 | 1.69 | 0.0001 | 0.0021 | 0.0051
H61 | H61-10 | Humidity Cell | Rock | 104 | 7.85 | 1.86 |  | 1.86 | 57 |  | 57 |  | -1.125 | 0.9806452 |  |  | 6.82 | 8.37 | 18.5 | 1.81 | 17.2 | 31.3 | 2.13 |  | 0.0033 | 0.0053 | 5 |  | 19.7 | 1.63 | 13.8 | 26.8 | 1.6 |  |  |  | 6.82 | 19.7 | 1.63 | 13.8 | 26.8 | 1.6 | 0.0001 | 0.0033 | 0.0053
H61 | H61-11 | Humidity Cell | Rock | 59 | 9.24 | 1.41 |  | 1.41 | 86 |  | 86 |  | 41.9375 | 1.951773 |  |  | 7.32 | 8 | 18.8 | 1.64 | 19.6 | 32.7 | 2.36 |  | 0.0014 | 0.0052 | 5 |  | 11.4 | 2.02 | 19.9 | 32.5 | 3.45 |  |  |  | 7.32 | 11.4 | 2.02 | 19.9 | 32.5 | 3.45 | 0.0001 | 0.0014 | 0.0052
H61 | H61-12 | Humidity Cell | Rock | 22 | 10.9 | 17.09 |  | 17.09 | 7 |  | 7 |  | -527.0625 | 0.01310708 |  |  | 3.53 | 4.57 | 349 | 336 | 0.078 | 71.7 | 0.26 |  | 0.0064 | 0.0269 | 5 |  | 350 | 342 | 0.001 | 27.8 | 0.11 |  |  |  | 3.53 | 350 | 342 | 0.001 | 27.8 | 0.11 | 0.0001 | 0.0064 | 0.0269
H61 | H61-13 | Humidity Cell | Rock | 104 | 8.46 | 2.3 |  | 2.3 | 72 |  | 72 |  | 0.125 | 1.001739 |  |  | 6.85 | 7.87 | 23.4 | 1.89 | 14.4 | 34.3 | 1.94 |  | 0.0027 | 0.0041 | 5 |  | 21.1 | 1.59 | 10.7 | 30.7 | 2.15 |  |  |  | 6.85 | 21.1 | 1.59 | 10.7 | 30.7 | 2.15 | 0.0001 | 0.0027 | 0.0041
H61 | H61-14 | Humidity Cell | Rock | 59 | 7.78 | 2.18 |  | 2.18 | 136 |  | 136 |  | 67.875 | 1.99633 |  |  | 7.05 | 8.06 | 25.6 | 1.72 | 18.3 | 37 | 2.15 |  | 0.0022 | 0.051 | 5 |  | 12.7 | 1.89 | 17 | 31.8 | 3.16 |  |  |  | 7.05 | 12.7 | 1.89 | 17 | 31.8 | 3.16 | 0.0001 | 0.0022 | 0.051
H61 | H61-15 | Humidity Cell | Rock | 59 | 7.04 | 2.05 |  | 2.05 | 194 |  | 194 |  | 129.9375 | 3.028293 |  |  | 7.15 | 8.2 | 19.2 | 1.7 | 20 | 31.2 | 2.39 |  | 0.0113 | 0.0129 | 5 |  | 11.3 | 2.24 | 19.6 | 30.7 | 3.5 |  |  |  | 7.15 | 11.3 | 2.24 | 19.6 | 30.7 | 3.5 | 0.0001 | 0.0113 | 0.0129
H61 | H61-16 | Humidity Cell | Rock | 59 | 8.58 | 4.61 |  | 4.61 | 144 |  | 144 |  | -0.0625 | 0.9995662 |  |  | 6.94 | 8.15 | 31.8 | 1.9 | 19.8 | 47.7 | 1.8 |  | 0.0014 | 0.0044 | 5 |  | 38 | 2.5 | 20.5 | 60.3 | 1.89 |  |  |  | 6.94 | 38 | 2.5 | 20.5 | 60.3 | 1.89 | 0.0001 | 0.0014 | 0.0044
H61 | H61-17 | Humidity Cell | Rock | 59 | 9.07 | 5.95 |  | 5.95 | 186 |  | 186 |  | 0.0625 | 1.000336 |  |  | 7.17 | 8.19 | 42.7 | 1.76 | 18.6 | 50.7 | 1.47 |  | 0.0016 | 0.0059 | 5 |  | 47.3 | 2.28 | 17.4 | 60.4 | 1.61 |  |  |  | 7.17 | 47.3 | 2.28 | 17.4 | 60.4 | 1.61 | 0.0001 | 0.0016 | 0.0059
H61 | H61-18 | Humidity Cell | Rock | 59 | 8.27 | 3.52 |  | 3.52 | 218 |  | 218 |  | 108 | 1.981818 |  |  | 7.3 | 8.1 | 25.6 | 1.64 | 19.8 | 37.1 | 1.79 |  | 0.0013 | 0.0031 | 5 |  | 25.1 | 1.79 | 20 | 44.5 | 2 |  |  |  | 7.3 | 25.1 | 1.79 | 20 | 44.5 | 2 | 0.0001 | 0.0013 | 0.0031
H61 | H61-19 | Humidity Cell | Rock | 59 | 9.56 | 7.74 |  | 7.74 | 242 |  | 242 |  | 0.125 | 1.000517 |  |  | 6.7 | 8.5 | 73 | 1.81 | 22.6 | 66.7 | 1.13 |  | 0.0015 | 0.0064 | 5 |  | 71.7 | 1.76 | 20.2 | 88.9 | 1.54 |  |  |  | 6.7 | 71.7 | 1.76 | 20.2 | 88.9 | 1.54 | 0.0001 | 0.0015 | 0.0064
H61 | H61-20 | Humidity Cell | Rock | 59 | 7.83 | 8.16 |  | 8.16 | 235 |  | 235 |  | -20 | 0.9215686 |  |  | 6.6 | 8.61 | 41 | 1.51 | 25.4 | 39.1 | 1.38 |  | 0.0013 | 0.0077 | 5 |  | 33 | 1.96 | 24.2 | 59.5 | 2.19 |  |  |  | 6.6 | 33 | 1.96 | 24.2 | 59.5 | 2.19 | 0.0001 | 0.0013 | 0.0077
H61 | H61-21 | Humidity Cell | Rock | 59 | 7 | 9.6 |  | 9.6 | 504 |  | 504 |  | 204 | 1.68 |  |  | 6.4 | 8 | 118.4 | 2.22 | 18 | 123.5 | 1.23 |  | 0.0016 | 0.0083 | 5 |  | 114.6 | 1.94 | 16.5 | 147 | 1.5 |  |  |  | 6.4 | 114.6 | 1.94 | 16.5 | 147 | 1.5 | 0.0001 | 0.0016 | 0.0083
H61 | H61-22 | Humidity Cell | Rock | 59 | 8 | 2.18 |  | 2.18 | 135 |  | 135 |  | 66.875 | 1.981651 |  |  | 7.3 | 8.09 | 25.7 | 1.72 | 17.8 | 34.1 | 1.94 |  | 0.0039 | 0.0386 | 5 |  | 16 | 2.08 | 17 | 33.4 | 2.51 |  |  |  | 7.3 | 16 | 2.08 | 17 | 33.4 | 2.51 | 0.0001 | 0.0039 | 0.0386
H61 | H61-23 | Humidity Cell | Rock | 22 | 8.8 | 10.02 |  | 10.02 | 21 |  | 21 |  | -292.125 | 0.06706587 |  |  | 3.94 | 5.86 | 153 | 22 | 0.38 | 84.8 | 0.75 |  | 0.0029 | 0.0183 | 5 |  | 69.6 | 26.9 | 0.16 | 28.9 | 0.5 |  |  |  | 3.94 | 69.6 | 26.9 | 0.16 | 28.9 | 0.5 | 0.0001 | 0.0029 | 0.0183
H61 | H61-24 | Humidity Cell | Rock | 59 | 8.29 | 3.52 |  | 3.52 | 218 |  | 218 |  | 108 | 1.981818 |  |  | 7.15 | 8.2 | 37.6 | 1.81 | 20 | 48.8 | 1.69 |  | 0.0024 | 0.0268 | 5 |  | 25.2 | 2.39 | 19.5 | 43.4 | 2 |  |  |  | 7.15 | 25.2 | 2.39 | 19.5 | 43.4 | 2 | 0.0001 | 0.0024 | 0.0268
H61 | H61-25 | Humidity Cell | Rock | 59 | 8.78 | 4.8 |  | 4.8 | 309 |  | 309 |  | 159 | 2.06 |  |  | 6.9 | 9.05 | 44.5 | 1.4 | 28.6 | 39.6 | 1.16 |  | 0.0015 | 0.0083 | 5 |  | 60.8 | 2.08 | 24.3 | 75.9 | 1.57 |  |  |  | 6.9 | 60.8 | 2.08 | 24.3 | 75.9 | 1.57 | 0.0001 | 0.0015 | 0.0083
H61 | H61-26 | Humidity Cell | Rock | 59 | 7.19 | 0.93 |  | 0.93 | 290 |  | 290 |  | 260.9375 | 9.978495 |  |  | 7.05 | 8.21 | 19.1 | 1.86 | 21.2 | 33.8 | 3.05 |  | 0.0019 | 0.011 | 5 |  | 14.7 | 1.99 | 19.2 | 33.2 | 2.97 |  |  |  | 7.05 | 14.7 | 1.99 | 19.2 | 33.2 | 2.97 | 0.0001 | 0.0019 | 0.011
H61 | H61-27 | Humidity Cell | Rock | 55 | 9.53 | 2.5 |  | 2.5 | 18 |  | 18 |  | -60.125 | 0.2304 |  |  | 6.5 | 7.87 | 9.12 | 1.83 | 12.3 | 18.7 | 3.23 |  | 0.0016 | 0.0103 | 5 |  | 3.83 | 1.91 | 14.5 | 18.2 | 5.62 |  |  |  | 6.5 | 3.83 | 1.91 | 14.5 | 18.2 | 5.62 | 0.0001 | 0.0016 | 0.0103
H61 | H61-28 | Humidity Cell | Rock | 55 | 8.18 | 17.09 |  | 17.09 | 35 |  | 35 |  | -499.0625 | 0.0655354 |  |  | 5.35 | 7.7 | 44.5 | 2.33 | 2.86 | 57.4 | 1.69 |  | 0.0018 | 0.0132 | 5 |  | 16.4 | 3.09 | 0.91 | 45.7 | 3.42 |  |  |  | 5.35 | 16.4 | 3.09 | 0.91 | 45.7 | 3.42 | 0.0001 | 0.0018 | 0.0132
H61 | H61-29 | Humidity Cell | Rock | 55 | 8.55 | 4.8 |  | 4.8 | 309 |  | 309 |  | 159 | 2.06 |  |  | 7.2 | 9.32 | 17.7 | 1.22 | 32.8 | 18.4 | 1.82 |  | 0.0016 | 0.0124 | 5 |  | 8.02 | 2.5 | 27.6 | 28 | 3.76 |  |  |  | 7.2 | 8.02 | 2.5 | 27.6 | 28 | 3.76 | 0.0001 | 0.0016 | 0.0124
H61 | H61-30 | Humidity Cell | Rock | 55 | 7.81 | 2.3 |  | 2.3 | 72 |  | 72 |  | 0.125 | 1.001739 |  |  | 7.03 | 8.02 | 10.9 | 1.82 | 19.3 | 24.9 | 3.45 |  | 0.0017 | 0.0044 | 5 |  | 3.03 | 2.19 | 21.7 | 23.1 | 8.28 |  |  |  | 7.03 | 3.03 | 2.19 | 21.7 | 23.1 | 8.28 | 0.0001 | 0.0017 | 0.0044
H61 | H61-31 | Humidity Cell | Rock | 55 | [12 empty] | 6.95 | 9.5 | 39.3 | 1.21 | 32.7 | 33.6 | 1.1 |  | 0.0022 | 0.0087 | 5 |  | 40 | 2 | 24.6 | 56.4 | 1.66 |  |  |  | 6.95 | 40 | 2 | 24.6 | 56.4 | 1.66 | 0.0001 | 0.0022 | 0.0087
H61 | H61-32 | Humidity Cell | Tailings | 55 | 25.7 | 24.4 |  | 24.4 | 212 |  | 212 |  | -550.5 | 0.2780328 |  |  | 6.85 | 7.85 | 849.2 | 2.7 | 11.6 | 879.8 | 1.38 |  | 0.0138 | 0.3194 | 5 |  | 563.2 | 2.1 | 11.4 | 627.1 | 1.35 |  |  |  | 6.85 | 563.2 | 2.1 | 11.4 | 627.1 | 1.35 | 0.0001 | 0.0138 | 0.3194
H61 | H61-33 | Humidity Cell | Rock | 110 | 8.54 | 1.09 |  | 1.09 | 52 |  | 52 |  | 17.9375 | 1.526606 |  |  | 6.75 | 7.44 | 5.09 | 2.2 | 16 | 15.8 | 6.13 |  | 0.0044 | 0.0062 | 5 |  | 3.04 | 1.94 | 14.5 | 9.87 | 3.91 |  |  |  | 6.75 | 3.04 | 1.94 | 14.5 | 9.87 | 3.91 | 0.0001 | 0.0044 | 0.0062
H61 | H61-34 | Humidity Cell | Rock | 65 | 5.95 | 14.88 |  | 14.88 | 49 |  | 49 |  | -416 | 0.1053763 |  |  | 6.15 | 8 | 49.4 | 2.17 | 13.7 | 55.2 | 1.44 |  | 0.0013 | 0.0581 | 5 |  | 14.9 | 2.3 | 14.4 | 22.6 | 1.85 |  |  |  | 6.15 | 14.9 | 2.3 | 14.4 | 22.6 | 1.85 | 0.0001 | 0.0013 | 0.0581
H61 | H61-35 | Humidity Cell | Rock | 110 | 6.71 | 5.63 |  | 5.63 | 43 |  | 43 |  | -132.9375 | 0.244405 |  |  | 4.18 | 7.68 | 85.7 | 2.5 | 10.8 | 106 | 1.47 |  | 0.0026 | 0.0047 | 5 |  | 141.9 | 2.17 | 8.33 | 97.3 | 0.79 |  |  |  | 4.18 | 141.9 | 2.17 | 8.33 | 97.3 | 0.79 | 0.0001 | 0.0026 | 0.0047
H61 | H61-36 | Humidity Cell | Rock | 65 | 8.1 | 1.95 |  | 1.95 | 127 |  | 127 |  | 66.0625 | 2.084103 |  |  | 7.05 | 8.1 | 15.4 | 1.91 | 18 | 29.8 | 2.98 |  | 0.0012 | 0.0042 | 5 |  | 9 | 2.58 | 18.5 | 28.2 | 3.87 |  |  |  | 7.05 | 9 | 2.58 | 18.5 | 28.2 | 3.87 | 0.0001 | 0.0012 | 0.0042
H61 | H61-37 | Humidity Cell | Rock | 110 | 10.1 | 0.64 |  | 0.64 | 15 |  | 15 |  | -5 | 0.75 |  |  | 6.6 | 7.8 | 8.43 | 1.87 | 9.26 | 13.3 | 2.4 |  | 0.002 | 0.0065 | 5 |  | 12.2 | 1.54 | 7.88 | 14 | 1.38 |  |  |  | 6.6 | 12.2 | 1.54 | 7.88 | 14 | 1.38 | 0.0001 | 0.002 | 0.0065
H61 | H61-38 | Humidity Cell | Rock | 65 | 7.94 | 5.73 |  | 5.73 | 55 |  | 55 |  | -124.0625 | 0.3071553 |  |  | 6.1 | 7.8 | 20.6 | 2.1 | 13.8 | 29.7 | 1.98 |  | 0.0014 | 0.0912 | 5 |  | 16.9 | 2.63 | 12.8 | 31.5 | 2.64 |  |  |  | 6.1 | 16.9 | 2.63 | 12.8 | 31.5 | 2.64 | 0.0001 | 0.0014 | 0.0912
H61 | H61-39 | Humidity Cell | Rock | 112 | 9.01 | 25.09 | 25.03 | 25.03 | 16 |  | 16 | 7 | -766.1875 | 0.02045545 |  |  | 3.8 | 7.3 | 128.4 | 71.3 |  | 68.7 | 0.45 |  | 0.037 | 0.028 | 5 |  | 166.5 | 125.4 |  | 45.8 | 0.26 |  | 0.066 | 0.095 | 3.8 | 166.5 | 125.4 | 0.0001 | 45.8 | 0.26 | 0.0001 | 0.066 | 0.095
H61 | H61-40 | Humidity Cell | Rock | 111 | 9.01 | 25.09 | 24.69 | 24.69 | 16 |  | 16 | 7 | -755.5625 | 0.02073714 |  |  | 5.3 | 7.7 | 8.54 | 5.39 |  | 7.71 | 1.22 |  | 0.0605 | 0.0025 | 5 |  | 8.33 | 8.33 |  | 13.54 | 1.97 |  |  |  | 5.3 | 8.33 | 8.33 | 0.0001 | 13.54 | 1.97 | 0.0001 | 0.0605 | 0.0025
H61 | H61-41 | Humidity Cell | Rock | 119 | 9.19 | 31.9 | 31.83 | 31.83 | 36 |  | 36 | 7.1 | -958.6875 | 0.03619227 |  |  | 4.5 | 7.9 | 423.3 | 8.11 |  | 455.6 | 0.99 |  | 0.253 | 0.044 | 5 |  | 221.8 | 15.1 |  | 181.9 | 0.78 |  | 1.23 | 0.17 | 4.5 | 221.8 | 15.1 | 0.0001 | 181.9 | 0.78 | 0.0001 | 1.23 | 0.17
H61 | H61-42 | Humidity Cell | Rock | 176 | 8.4 | 0.48 | 0.49 | 0.49 | 10 |  | 10 | 7.9 | -5.3125 | 0.6530612 |  |  | 2.94 | 7.7 | 63.4 | 26.7 |  | 44.9 | 0.79 |  | 0.582 | 0.0194 | 5 |  | 58.8 | 41.9 |  | 49.5 | 0.53 |  |  |  | 2.94 | 58.8 | 41.9 | 0.0001 | 49.5 | 0.53 | 0.0001 | 0.582 | 0.0194
H61 | H61-43 | Humidity Cell | Rock | 99 | 7.86 | 10.11 | 14.08 | 14.08 | 21 |  | 21 | 7.7 | -419 | 0.04772727 |  |  | 3.8 | 7.4 | 209.4 | 181 |  | 50.9 | 0.28 |  | 0.018 | 0.0059 | 5 |  | 231.6 | 248.2 |  | 20.2 | 0.082 |  |  |  | 3.8 | 231.6 | 248.2 | 0.0001 | 20.2 | 0.082 | 0.0001 | 0.018 | 0.0059
H61 | H61-44 | Humidity Cell | Rock | 87 | 7.83 | 1.02 | 0.99 | 0.99 | 114 |  | 114 | 8.6 | 83.0625 | 3.684848 |  |  | 6.3 | 8.6 | 31.9 | 4.39 |  | 76.3 | 2.51 |  | 0.0029 | 0.0032 | 5 |  | 21.3 | 2.9 |  | 68.5 | 3.07 |  |  |  | 6.3 | 21.3 | 2.9 | 0.0001 | 68.5 | 3.07 | 0.0001 | 0.0029 | 0.0032
H61 | H61-45 | Humidity Cell | Rock | 111 | 9.01 | 25.09 | 24.69 | 24.69 | 16 |  | 16 | 7 | -755.5625 | 0.02073714 |  |  | 4 | 7.6 | 86.2 | 54.7 |  | 43.5 | 0.51 |  | 0.0092 | 0.0108 | 5 |  | 106.4 | 116.7 |  | 7.41 | 0.067 |  |  |  | 4 | 106.4 | 116.7 | 0.0001 | 7.41 | 0.067 | 0.0001 | 0.0092 | 0.0108
H62 | H62-1 | Humidity Cell | Rock | 64 |  | 1.1 | 0.94 | 0.94 | 3 | 2 | 3 | 4.8 | -26.375 | 0.1021277 | 7660 | 22 | 3.4 | 4.3 | 32.9 | 22.19 |  | 2.9 | 0.083 | 0.298 | 10 | 0.057 | 5 | 3.9 | 44.8 | 29.58 |  | 1.9 | 0.042 | 0.164 | 17.3 | 0.041 | 3.9 | 44.8 | 29.58 | 0.0001 | 1.9 | 0.042 | 0.164 | 17.3 | 0.041
H62 | H62-2 | Humidity Cell | Rock | 64 |  | 0.14 | 0.12 | 0.12 | 5 | 2 | 5 | 6.9 | 1.25 | 1.333333 | 863 | 16 | 4 | 4.8 | 11.8 | 4.85 | 0.09 | 4.9 | 0.415 | 0.478 | 0.7 | 0.0414 | 5 | 4.44 | 12.6 | 3.72 | 0.06 | 4.5 | 0.341 | 0.364 | 1.09 | 0.0233 | 4.44 | 12.6 | 3.72 | 0.06 | 4.5 | 0.341 | 0.364 | 1.09 | 0.0233
H63 | H63-1 | Humidity Cell | Tailings | 62 |  | 11.9 | 10.28 | 10.28 | -25 | 11 | -25 | 2.8 | -346.25 | -0.07782101 | 1120 | 848 | 1.9 | 2.7 | 1600 | 1490 | 0 | 352 | 0.22 | 0.08 | 2.71 | 1.11 | 5 | 2.28 | 1430 | 1250 | 0 | 176 | 0.12 | 0.001 | 0.836 | 0.509 | 2.28 | 1430 | 1250 | 0.0001 | 176 | 0.12 | 0.001 | 0.836 | 0.509
H63 | H63-2 | Humidity Cell | Tailings | 62 |  | 6.22 | 4.95 | 4.95 | -24 | 7 | -24 | 2.5 | -178.6875 | -0.1551515 | 750 | 1250 | 2 | 2.8 | 970 | 998 | 0 | 140 | 0.14 | 0.003 | 0.9 | 1.66 | 5 | 2.36 | 886 | 588 | 0 | 117 | 0.13 | 0.001 | 0.77 | 0.76 | 2.36 | 886 | 588 | 0.0001 | 117 | 0.13 | 0.001 | 0.77 | 0.76
H63 | H63-3 | Humidity Cell | Tailings | 62 |  | 16.7 | 16.04 | 16.04 | 9 | 11 | 9 | 4.8 | -492.25 | 0.01795511 | 1240 | 4530 | 3.2 | 7.6 | 599 | 442 | 5.1 | 276 | 0.63 | 0.39 | 0.048 | 3.38 | 5 | 3.32 | 995 | 851 | 0 | 52.1 | 0.05 | 0.003 | 0.083 | 5.36 | 3.32 | 995 | 851 | 5.1 | 52.1 | 0.05 | 0.003 | 0.083 | 5.36
H64 | H64-1 | Humidity Cell | Rock | 56 |  | 3.8 | 0.38 | 0.38 | 8.1 |  | 8.1 | 8.07 | -3.775 | 0.6821053 | 650 | 90 | 6.77 | 7.63 | 452 | 0.71 | 4.61 |  |  |  | 0.0054 | 0.014 | 5 | 7.12 | 387 | 0.82 | 4.15 |  |  |  | 0.012 | 0.028 | 7.12 | 387 | 0.82 | 4.15 | 0.0001 | 0.0001 | 0.0001 | 0.012 | 0.028
H64 | H64-2 | Humidity Cell | Rock | 56 |  | 3.4 | 0.56 | 0.56 | 12.3 |  | 12.3 | 8.2 | -5.2 | 0.7028571 | 475 | 254 | 7.18 | 7.93 | 442 | 0.67 | 6.88 |  |  |  | 0.0035 | 0.0087 | 5 | 7.7 | 379 | 0.58 | 6.9 |  |  |  | 0.0026 | 0.011 | 7.7 | 379 | 0.58 | 6.9 | 0.0001 | 0.0001 | 0.0001 | 0.0026 | 0.011
H64 | H64-3 | Humidity Cell | Rock | 56 |  | 2.7 | 0.07 | 0.07 | 11.7 |  | 11.7 | 8.51 | 9.5125 | 5.348571 | 2100 | 204 | 6.96 | 7.78 | 443 | 0.56 | 5.84 |  |  |  | 0.0042 | 0.012 | 5 | 7.39 | 375 | 0.33 | 4.92 |  |  |  | 0.0027 | 0.0085 | 7.39 | 375 | 0.33 | 4.92 | 0.0001 | 0.0001 | 0.0001 | 0.0027 | 0.0085
H64 | H64-4 | Humidity Cell | Rock | 56 |  | 4 | 0.63 | 0.63 | 9.6 |  | 9.6 | 8.09 | -10.0875 | 0.487619 | 393 | 276 | 6.36 | 7.66 | 437 | 0.87 | 4.47 |  |  |  | 0.0052 | 0.044 | 5 | 7.18 | 363 | 1.56 | 3.73 |  |  |  | 0.0048 | 0.062 | 7.18 | 363 | 1.56 | 3.73 | 0.0001 | 0.0001 | 0.0001 | 0.0048 | 0.062
H64 | H64-5 | Humidity Cell | Rock | 56 |  | 2.9 | 0.72 | 0.72 | 9.6 |  | 9.6 | 7.36 | -12.9 | 0.4266667 | 364 | 210 | 6.88 | 7.86 | 396 | 0.6 | 5.49 |  |  |  | 0.0039 | 0.013 | 5 | 7.64 | 313 | 0.9 | 5.24 |  |  |  | 0.0034 | 0.016 | 7.64 | 313 | 0.9 | 5.24 | 0.0001 | 0.0001 | 0.0001 | 0.0034 | 0.016
H64 | H64-6 | Humidity Cell | Rock | 56 |  | 1.9 | 0.42 | 0.42 | 21.8 |  | 21.8 | 8.13 | 8.675 | 1.660952 | 539 | 670 | 6.69 | 7.85 | 328 | 0.4 | 6.33 |  |  |  | 0.0053 | 0.023 | 5 | 7.31 | 251 | 0.24 | 5.83 |  |  |  | 0.0028 | 0.022 | 7.31 | 251 | 0.24 | 5.83 | 0.0001 | 0.0001 | 0.0001 | 0.0028 | 0.022
H64 | H64-7 | Humidity Cell | Rock | 56 |  | 1.07 | 0.11 | 0.11 | 17.9 |  | 17.9 | 7.13 | 14.4625 | 5.207273 | 128 | 1690 | 4.91 | 7.93 | 278 | 0.72 | 4.66 |  |  |  | 0.0048 | 0.089 | 5 | 7.49 | 187 | 0.66 | 4.6 |  |  |  | 0.0014 | 0.026 | 7.49 | 187 | 0.66 | 4.6 | 0.0001 | 0.0001 | 0.0001 | 0.0014 | 0.026
H64 | H64-8 | Humidity Cell | Rock | 56 |  | 2 | 0.73 | 0.73 | 9.5 |  | 9.5 | 6.69 | -13.3125 | 0.4164384 | 63 | 708 | 5.11 | 7.95 | 355 | 1.39 | 4.56 |  |  |  | 0.0099 | 0.044 | 5 | 7.56 | 269 | 0.42 | 4.08 |  |  |  | 0.0014 | 0.025 | 7.56 | 269 | 0.42 | 4.08 | 0.0001 | 0.0001 | 0.0001 | 0.0014 | 0.025
H64 | H64-9 | Humidity Cell | Rock | 56 |  | 0.39 | 0.005 | 0.005 | 7 |  | 7 | 6.79 | 6.84375 | 44.8 | 264 | 336 | 6.86 | 8.62 | 180 | 0.4 | 5.43 |  |  |  | 0.045 | 0.049 | 5 | 8.18 | 82 | 0 | 6.24 |  |  |  | 0.00096 | 0.0042 | 8.18 | 82 | 0.4 | 6.24 | 0.0001 | 0.0001 | 0.0001 | 0.00096 | 0.0042
H64 | H64-10 | Humidity Cell | Rock | 56 |  | 1.5 | 0.005 | 0.005 | 19.3 |  | 19.3 | 7.01 | 19.14375 | 123.52 | 412 | 282 | 6.61 | 8 | 277 | 0.36 | 5.33 |  |  |  | 0.0048 | 0.012 | 5 | 7.77 | 171 | 0 | 5.01 |  |  |  | 0.0012 | 0.014 | 7.77 | 171 | 0.36 | 5.01 | 0.0001 | 0.0001 | 0.0001 | 0.0012 | 0.014
H64 | H64-11 | Humidity Cell | Rock | 56 |  | 4.7 | 2.2 | 2.2 | 6.7 |  | 6.7 | 7.58 | -62.05 | 0.09745455 | 62 | 342 | 2.28 | 7.08 | 943 | 568 | 0.3 |  |  |  | 1.2 | 3.12 | 5 | 2.44 | 2040 | 1490 | 0 |  |  |  | 1.54 | 4.88 | 2.44 | 2040 | 1490 | 0.3 | 0.0001 | 0.0001 | 0.0001 | 1.54 | 4.88
H64 | H64-12 | Humidity Cell | Rock | 56 |  | 0.53 | 0.01 | 0.01 | 2.2 |  | 2.2 | 5.24 | 1.8875 | 7.04 | 177 | 134 | 4.85 | 5.89 | 122 | 1.6 | 1.37 |  |  |  | 0.028 | 0.061 | 5 | 5.42 | 30 | 0.75 | 3.51 |  |  |  | 0.023 | 0.027 | 5.42 | 30 | 0.75 | 3.51 | 0.0001 | 0.0001 | 0.0001 | 0.023 | 0.027
H64 | H64-13 | Humidity Cell | Tailings | 20 |  | 1.8 | 0.01 | 0.01 | 12.8 |  | 12.8 | 8.01 | 12.4875 | 40.96 | 248 | 114 | 6.77 | 8.03 | 204 | 0.17 | 5.03 |  |  |  | 0.0052 | 0.01 | 5 | 7.46 | 160 | 0.45 | 4.91 |  |  |  | 0.0052 | 0.011 | 7.46 | 160 | 0.45 | 4.91 | 0.0001 | 0.0001 | 0.0001 | 0.0052 | 0.011
H64 | H64-14 | Humidity Cell | Tailings | 20 |  | 3.54 | 0.09 | 0.09 | 11.9 |  | 11.9 | 8.33 | 9.0875 | 4.231111 | 118 | 746 | 7.11 | 7.85 | 388 | 0.18 | 6.6 |  |  |  | 0.005 | 0.014 | 5 | 7.48 | 327 | 0.16 | 5.71 |  |  |  | 0.0051 | 0.01 | 7.48 | 327 | 0.16 | 5.71 | 0.0001 | 0.0001 | 0.0001 | 0.0051 | 0.01
H64 | H64-15 | Humidity Cell | Tailings | 20 |  | 1.71 | 0.01 | 0.01 | 10.6 |  | 10.6 | 7.9 | 10.2875 | 33.92 | 469 | 150 | 6.34 | 8 | 419 | 0.22 | 6.68 |  |  |  | 0.012 | 0.013 | 5 | 7.12 | 186 | 0.42 | 4.58 |  |  |  | 0.025 | 0.0067 | 7.12 | 186 | 0.42 | 4.58 | 0.0001 | 0.0001 | 0.0001 | 0.025 | 0.0067
H64 | H64-16 | Humidity Cell | Tailings | 20 |  | 1.44 | 0.01 | 0.01 | 12.2 |  | 12.2 | 8.24 | 11.8875 | 39.04 | 279 | 82 | 6.61 | 8.08 | 378 | 0.3 | 6.2 |  |  |  | 0.013 | 0.017 | 5 | 7.2 | 172 | 0.5 | 3.94 |  |  |  | 0.029 | 0.0068 | 7.2 | 172 | 0.5 | 3.94 | 0.0001 | 0.0001 | 0.0001 | 0.029 | 0.0068
H65 | H65-1 | Humidity Cell | Tailings | 130 | 27.5 | 20.1 | 17.6 | 17.6 | -40 | 2 | -40 | 2.5 | -590 | -0.07272727 | 1435 | 2140 | 2 | 2.5 | 1599 | 1526 | 0.18 | 308 | 0.157 | 0.111 | 6.51 | 10.8 | 5 | 2.2 | 747 | 839 | 0.25 | 38 | 0.049 | 0.0048 | 0.94 | 3.15 | 2.2 | 747 | 839 | 0.25 | 38 | 0.049 | 0.0048 | 0.94 | 3.15
H65 | H65-2 | Humidity Cell | Tailings | 130 | 25.1 | 2.44 | 1.27 | 1.27 | -13 | 2 | -13 | 3.1 | -52.6875 | -0.3275591 | 716 | 782 | 2.1 | 2.9 | 361 | 284 | 0.18 | 108 | 0.252 | 0.165 | 1.1 | 0.68 | 5 | 2.9 | 72 | 58 | 0.25 | 10 | 0.138 | 0.05 | 0.3 | 0.16 | 2.9 | 72 | 58 | 0.25 | 10 | 0.138 | 0.05 | 0.3 | 0.16
H66 | H66-1 | Humidity Cell | Rock | 124 | 11.3 | 0.97 | 0.75 | 0.75 | 6 | 2 | 6 | 5.3 | -17.4375 | 0.256 | 687 | 3940 | 3.5 | 4.1 | 43.9 | 29 | 0.2 | 13.1 | 0.295 | 0.217 | 0.67 | 10.5 | 5 | 4.1 | 25.4 | 16.5 | 0.27 | 9.5 | 0.361 | 0.257 | 0.3 | 6.25 | 4.1 | 25.4 | 16.5 | 0.27 | 9.5 | 0.361 | 0.257 | 0.3 | 6.25
H66 | H66-2 | Humidity Cell | Rock | 124 | 16.4 | 0.33 | 0.26 | 0.26 | 2 | 2 | 2 | 5.6 | -6.125 | 0.2461538 | 319 | 1925 | 4.1 | 4.5 | 14.8 | 13.8 | 0.18 | 1.5 | 0.093 | 0.112 | 0.327 | 3.98 | 5 | 4.4 | 7.8 | 8.6 | 0.25 | 1 | 0.115 | 0.14 | 0.16 | 2.43 | 4.4 | 7.8 | 8.6 | 0.25 | 1 | 0.115 | 0.14 | 0.16 | 2.43
H66 | H66-3 | Humidity Cell | Rock | 124 | 18.5 | 1.39 | 1.04 | 1.04 | 2 | 2 | 2 | 5 | -30.5 | 0.06153846 | 940 | 11500 | 3.5 | 3.8 | 80.9 | 72.9 | 0.18 | 7.1 | 0.085 | 0.072 | 1.11 | 35.9 | 5 | 3.7 | 56 | 50.8 | 0.258 | 5.2 | 0.089 | 0.082 | 0.78 | 23.2 | 3.7 | 56 | 50.8 | 0.258 | 5.2 | 0.089 | 0.082 | 0.78 | 23.2
H66 | H66-4 | Humidity Cell | Rock | 124 | 4.81 | 2.02 | 2.05 | 2.05 | 10 | 2 | 10 | 6.7 | -54.0625 | 0.1560976 | 397 | 21700 | 3.5 | 6.3 | 267 | 218 | 0.2 | 21.7 | 0.085 | 0.089 | 0.594 | 145 | 5 | 3.7 | 201 | 167 | 0.26 | 16.7 | 0.081 | 0.08 | 0.679 | 114 | 3.7 | 201 | 167 | 0.26 | 16.7 | 0.081 | 0.08 | 0.679 | 114
H66 | H66-5 | Humidity Cell | Tailings | 111 | 18.6 | 6.34 | 6.33 | 6.33 | 12 | 2 | 12 | 4.1 | -185.8125 | 0.06066351 | 1450 | 2020 | 2.7 | 4.3 | 323 | 293 | 0.18 | 39.5 | 0.137 | 0.071 | 0.06 | 4.37 | 5 | 2.8 | 234 | 200 | 0.23 | 36.1 | 0.153 | 0.061 | 0.051 | 1.86 | 2.8 | 234 | 200 | 0.23 | 36.1 | 0.153 | 0.061 | 0.051 | 1.86
H67 | H67-1 | Humidity Cell | Tailings | 80 |  | 15.21 | 15.21 | 15.21 | 182 | 268 | 182 | 7.64 | -293.3125 | 0.382906 | 1400 | 3200 | 5.2 | 7.88 | 424 | 11.9 | 26.3 | 475 | 1.09 | 0.665 | 0.0234 | 0.454 | 5 | 6.97 | 854 | 15.8 | 15.4 | 941 | 1.058 | 0.622 | 0.0283 | 1.91 | 6.97 | 854 | 15.8 | 15.4 | 941 | 1.058 | 0.622 | 0.0283 | 1.91
H67 | H67-1 Duplicate | Humidity Cell | Tailings | 80 |  | 15.21 | 15.21 | 15.21 | 182 | 268 | 182 | 7.64 | -293.3125 | 0.382906 | 1400 | 3200 | 6.25 | 8.03 | 386 | 6.6 | 29.6 | 437 | 1.1 | 0.669 | 0.0284 | 0.217 | 5 | 6.756 | 612 | 8.4 | 16.7 | 690 | 1.08 | 0.646 | 0.0186 | 0.198 | 6.756 | 612 | 8.4 | 16.7 | 690 | 1.08 | 0.646 | 0.0186 | 0.198
H67 | H67-2 | Humidity Cell | Tailings | 80 |  | 17.45 | 17.45 | 17.45 | 102 | 154 | 102 | 7.55 | -443.3125 | 0.1870487 | 1100 | 4800 | 5.57 | 7.66 | 470 | 10.3 | 19.4 | 504 | 1.03 | 0.591 | 0.0223 | 0.943 | 5 | 6.02 | 729 | 14.95 | 6.81 | 788 | 1.037 | 0.599 | 0.0216 | 2.86 | 6.02 | 729 | 14.95 | 6.81 | 788 | 1.037 | 0.599 | 0.0216 | 2.86
H67 | H67-2 Duplicate | Humidity Cell | Tailings | 80 |  | 17.45 | 17.45 | 17.45 | 102 | 154 | 102 | 7.55 | -443.3125 | 0.1870487 | 1100 | 4800 | 4.23 | 7.8 | 556 | 14 | 16.1 | 585 | 1.002 | 0.55 | 0.0333 | 3.11 | 5 | 5.644 | 611 | 29.37 | 5.22 | 638 | 1.004 | 0.525 | 0.0815 | 9.13 | 5.644 | 611 | 29.37 | 5.22 | 638 | 1.004 | 0.525 | 0.0815 | 9.13
H67 | H67-3 | Humidity Cell | Tailings | 80 |  | 16.31 | 16.31 | 16.31 | 75 | 116 | 75 | 7.6 | -434.6875 | 0.147149 | 1000 | 4000 | 2.35 | 7.6 | 920 | 314 | 5.66 | 697 | 0.803 | 0.393 | 1.301 | 14.1 | 5 | 2.924 | 1710 | 584 | 0 | 1220 | 0.686 | 0.272 | 5.32 | 65.3 | 2.924 | 1710 | 584 | 5.66 | 1220 | 0.686 | 0.272 | 5.32 | 65.3
H67 | H67-3 Duplicate | Humidity Cell | Tailings | 80 |  | 16.31 | 16.31 | 16.31 | 75 | 116 | 75 | 7.6 | -434.6875 | 0.147149 | 1000 | 4000 | 2.33 | 7.82 | 1030 | 342 | 6.72 | 761 | 0.795 | 0.389 | 1.374 | 15.1 | 5 | 2.7 | 1890 | 775 | 0 | 1190 | 0.606 | 0.218 | 4.24 | 57.7 | 2.7 | 1890 | 775 | 6.72 | 1190 | 0.606 | 0.218 | 4.24 | 57.7
H67 | H67-4 | Humidity Cell | Tailings | 80 |  | 15.57 | 15.57 | 15.57 | 74 | 127 | 74 | 7.5 | -412.5625 | 0.1520873 | 1100 | 2300 | 2.47 | 7.52 | 905 | 195 | 8.23 | 769 | 0.893 | 0.433 | 0.91 | 7.42 | 5 | 2.892 | 1670 | 448 | 0 | 1320 | 0.764 | 0.291 | 3.83 | 31.3 | 2.892 | 1670 | 448 | 8.23 | 1320 | 0.764 | 0.291 | 3.83 | 31.3
H67 | H67-4 Duplicate | Humidity Cell | Tailings | 80 |  | 15.57 | 15.57 | 15.57 | 74 | 127 | 74 | 7.5 | -412.5625 | 0.1520873 | 1100 | 2300 | 2.79 | 7.87 | 726 | 83.9 | 10.4 | 897 | 0.78 | 0.269 | 2.29 | 4.02 | 5 | 2.984 | 1110 | 294 | 0 | 897 | 0.78 | 0.269 | 2.29 | 15.7 | 2.984 | 1110 | 294 | 10.4 | 897 | 0.78 | 0.269 | 2.29 | 15.7
H68 | H68-1 | Humidity Cell | Rock | 63 | 23 | 1 | 1 | 1 | 1 | 2 | 1 | 6.7 | -30.25 | 0.032 | 24 | 2 | 2.3 | 6.2 | 172 | 175 | 0.49 | 18.9 | 0.22 | 0.23 | 0.12 | 0.052 | 5 | 2.6 | 119 | 115 | 0.26 | 0.49 | 0.0039 | 0.0059 | 0.063 | 0.019 | 2.6 | 119 | 115 | 0.26 | 0.49 | 0.0039 | 0.0059 | 0.063 | 0.019
H68 | H68-2 | Humidity Cell | Rock | 63 | 16.1 | 0.15 | 0.15 | 0.15 | 0 | 2 | 0 | 4.7 | -4.6875 | 0 | 18.2 | 8 | 2.6 | 4.1 | 61.9 | 63.8 | 0.34 | 1.2 | 0.036 | 0.052 | 0.031 | 0.064 | 5 | 3.6 | 9.8 | 9.6 | 0.35 | 0.52 | 0.052 | 0.074 | 0.0048 | 0.014 | 3.6 | 9.8 | 9.6 | 0.35 | 0.52 | 0.052 | 0.074 | 0.0048 | 0.014
H68 | H68-3 | Humidity Cell | Rock | 63 | 18.7 | 4.58 | 4.58 | 4.58 | -1 | 2 | -1 | 4.3 | -144.125 | -0.0069869 | 33.2 | 1 | 2 | 3.4 | 809 | 927 | 0.39 | 1.2 | 0.0046 | 0.0144 | 0.15 | 0.053 | 5 | 2.3 | 602 | 663 | 0.36 | 0.41 | 0.0007 | 0.002 | 0.1 | 0.011 | 2.3 | 602 | 663 | 0.36 | 0.41 | 0.0007 | 0.002 | 0.1 | 0.011
H69 | H69-1 | Humidity Cell | Rock | 57 | 6.81 | 0.94 | 0.82 | 0.82 | -4 | 2 | -4 | 3.8 | -29.625 | -0.1560976 | 37.2 | 12 | 1.8 | 3.02 | 191 | 197 | 0.28 | 0.51 | 0.0021 | 0.0049 | 0.2 | 0.17 | 5 | 2.97 | 69 | 67 | 0.45 | 0.16 | 0.0026 | 0.0086 | 0.039 | 0.02 | 2.97 | 69 | 67 | 0.45 | 0.16 | 0.0026 | 0.0086 | 0.039 | 0.02
H69 | H69-2 | Humidity Cell | Rock | 57 | 7.32 | 4 | 3.87 | 3.87 | -4 | 2 | -4 | 3.8 | -124.9375 | -0.03307494 | 58.8 | 112 | 1.86 | 2.6 | 520 | 558 | 0.27 | 4.6 | 0.0053 | 0.0036 | 0.24 | 0.66 | 5 | 2.52 | 372 | 378 | 0.43 | 0.69 | 0.0019 | 0.0036 | 0.11 | 0.13 | 2.52 | 372 | 378 | 0.43 | 0.69 | 0.0019 | 0.0036 | 0.11 | 0.13
H69 | H69-3 | Humidity Cell | Rock | 57 | 5.85 | 3.3 | 3.1 | 3.1 | -6 | 2 | -6 | 4.1 | -102.875 | -0.06193548 | 101.8 | 268 | 1.86 | 2.53 | 541 | 538 | 0.28 | 10.8 | 0.012 | 0.012 | 0.66 | 1.58 | 5 | 2.44 | 480 | 537 | 0.44 | 0.2 | 0.00059 | 0.0013 | 0.49 | 0.2 | 2.44 | 480 | 537 | 0.44 | 0.2 | 0.00059 | 0.0013 | 0.49 | 0.2
H69 | H69-4 | Humidity Cell | Rock | 57 | 7.7 | 6.47 | 6.37 | 6.37 | -3 | 2 | -3 | 4.1 | -202.0625 | -0.01507064 | 120.4 | 256 | 1.93 | 2.63 | 461 | 462 | 0.28 | 0.75 | 0.0017 | 0.0023 | 0.34 | 1.03 | 5 | 2.28 | 611 | 641 | 0.45 | 0.19 | 0.00042 | 0.0012 | 0.39 | 0.13 | 2.28 | 611 | 641 | 0.45 | 0.19 | 0.00042 | 0.0012 | 0.39 | 0.13
H69 | H69-5 | Humidity Cell | Rock | 57 | 8.83 | 7.15 | 6.96 | 6.96 | -6 | 2 | -6 | 3.8 | -223.5 | -0.02758621 | 264 | 584 | 1.63 | 2.6 | 602 | 629 | 0.23 | 0.3 | 0.00052 | 0.0013 | 1.35 | 3.46 | 5 | 2.23 | 551 | 583 | 0.35 | 0.13 | 0.00028 | 0.00081 | 0.74 | 0.28 | 2.23 | 551 | 583 | 0.35 | 0.13 | 0.00028 | 0.00081 | 0.74 | 0.28
H69 | H69-6 | Humidity Cell | Rock | 57 | 6.98 | 4.26 | 4.01 | 4.01 | -7 | 2 | -7 | 3.4 | -132.3125 | -0.05586035 | 767 | 390 | 1.6 | 2.47 | 482 | 494 | 0.24 | 0.38 | 0.0006 | 0.0019 | 1.52 | 2.84 | 5 | 2.33 | 382 | 405 | 0.37 | 0.19 | 0.00059 | 0.0017 | 1.62 | 0.3 | 2.33 | 382 | 405 | 0.37 | 0.19 | 0.00059 | 0.0017 | 1.62 | 0.3
H70 | H70-1 | Humidity Cell | Rock | 53 |  | 1.41 | 1.37 | 1.37 | 0 | 0.4 | 0 | 6 | -42.8125 | 0 | 21.6 | 1 | 2.4 | 6.2 | 250 | 259 | 0.2 | 16.7 | 0.11 | 0.1 | 0.098 | 0.039 | 5 | 2.5 | 169 | 167 | 0.17 | 2.7 | 0.015 | 0.003 | 0.031 | 0.015 | 2.5 | 169 | 167 | 0.17 | 2.7 | 0.015 | 0.003 | 0.031 | 0.015
H70 | H70-2 | Humidity Cell | Rock | 53 |  | 0.08 | 0.08 | 0.08 | 0 | 3 | 0 | 6.4 | -2.5 | 0 | 11.2 | 2 | 4.4 | 6.6 | 4.8 | 1.5 | 0.45 | 3.1 | 0.56 | 2.11 | 0.0045 | 0.01 | 5 | 4.4 | 5.9 | 2 | 0.21 | 4.34 | 0.714 | 0.59 | 0.0056 | 0.0088 | 4.4 | 5.9 | 2 | 0.21 | 4.34 | 0.714 | 0.59 | 0.0056 | 0.0088
H70 | H70-3 | Humidity Cell | Rock | 53 |  | 0.16 | 0.15 | 0.15 | 0 | 2 | 0 | 6.4 | -4.6875 | 0 | 92.9 | 1 | 3.7 | 6.5 | 15.2 | 5.44 | 0.36 | 9.6 | 0.58 | 0.54 | 0.22 | 0.016 | 5 | 3.8 | 13.3 | 11.9 | 0.21 | 1.7 | 0.13 | 0.1 | 0.28 | 0.014 | 3.8 | 13.3 | 11.9 | 0.21 | 1.7 | 0.13 | 0.1 | 0.28 | 0.014
H71 | H71-1 | Humidity Cell | Rock | 71 | 10.13 | 3.98 | 3.92 | 3.92 | 10 | 0 | 10 | 6.8 | -112.5 | 0.08163265 | 29.7 | 30 | 2 | 4.99 | 589.5 | 622 | 0.38 | 36.4 | 0.13 | 0.1 | 0.382 | 0.101 | 5 | 2.16 | 813.4 | 924 | 0.457 | 34.4 | 0.042 | 0.03 | 0.0615 | 0.0305 | 2.16 | 813.4 | 924 | 0.457 | 34.4 | 0.042 | 0.03 | 0.0615 | 0.0305
H71 | H71-2 | Humidity Cell | Rock | 151 | 5.65 | 1.82 | 1.8 | 1.8 | 9 | 3 | 9 | 8.6 | -47.25 | 0.16 | 22.6 | 108 | 2.34 | 7.74 | 113.7 | 134 | 0.689 | 6.56 | 0.2 | 0.23 | 0.0493 | 0.29 | 5 | 3.87 | 7.243 | 6.73 | 0.465 | 0.706 | 0.094 | 0.12 | 0.015 | 0.0111 | 3.87 | 7.243 | 6.73 | 0.465 | 0.706 | 0.094 | 0.12 | 0.015 | 0.0111
H71 | H71-8 | Humidity Cell | Rock | 151 | 6.6 | 0.68 | 0.67 | 0.67 | 67 | 58 | 67 | 9.2 | 46.0625 | 3.2 | 2.9 | 67 | 7.21 | 8.96 | 6.008 | 1.46 | 14.5 | 20.5 | 3.7 | 3.7 | 0.000374 | 0.00155 | 5 | 7.69 | 5.392 | 1.01 | 10.2 | 16.7 | 3 | 3 | 0.000235 | 0.00117 | 7.69 | 5.392 | 1.01 | 10.2 | 16.7 | 3 | 3 | 0.000235 | 0.00117
H71 | H71-6 | Humidity Cell | Rock | 71 | 7.61 | 6.32 | 6.29 | 6.29 | 10 | 2 | 10 | 7.5 | -186.5625 | 0.0508744 | 12.3 | 198 | 1.96 | 6.55 | 840.3 | 914 | 0.444 | 69.9 | 0.11 | 0.087 | 0.0556 | 0.9 | 5 | 2.08 | 1209 | 1520 | 0.491 | 119 | 0.097 | 0.074 | 0.0258 | 0.326 | 2.08 | 1209 | 1520 | 0.491 | 119 | 0.097 | 0.074 | 0.0258 | 0.326
H71 | H71-3 | Humidity Cell | Rock | 151 | 7.26 | 3.84 | 3.82 | 3.82 | 8 | 3 | 8 | 7.9 | -111.375 | 0.06701571 | 6.1 | 82 | 1.94 | 7.68 | 715 | 832 | 0.505 | 39.9 | 0.081 | 0.079 | 0.0108 | 0.355 | 5 | 2.51 | 302 | 336 | 0.496 | 7.29 | 0.023 | 0.022 | 0.00302 | 0.0408 | 2.51 | 302 | 336 | 0.496 | 7.29 | 0.023 | 0.022 | 0.00302 | 0.0408
H71 | H71-4 | Humidity Cell | Rock | 71 | 6.16 | 0.17 | 0.17 | 0.17 | 13 | 4 | 13 | 9.1 | 7.6875 | 2.447059 | 99.1 | 121 | 6.46 | 9.33 | 6.314 | 1.02 | 6.95 | 7.03 | 1.5 | 2.7 | 0.00122 | 0.00204 | 5 | 7 | 1.085 | 0.769 | 2.37 | 2.47 | 2.4 | 3.7 | 0.000428 | 0.00134 | 7 | 1.085 | 0.769 | 2.37 | 2.47 | 2.4 | 3.7 | 0.000428 | 0.00134
H71 | H71-9 | Humidity Cell | Rock | 71 | 4.63 | 0.08 | 0.08 | 0.08 | 36 | 24 | 36 | 9.6 | 33.5 | 14.4 | 100.5 | 122 | 7.46 | 9.97 | 2.37 | 1.01 | 24.5 | 13.6 | 12 | 16 | 0.000898 | 0.00204 | 5 | 7.78 | 0.3607 | 1.69 | 17.1 | 13.1 | 40 | 46 | 0.000259 | 0.00129 | 7.78 | 0.3607 | 1.69 | 17.1 | 13.1 | 40 | 46 | 0.000259 | 0.00129
H71 | H71-5 | Humidity Cell | Rock | 71 | 4.67 | 0.43 | 0.42 | 0.42 | 31 | 25 | 31 | 8.4 | 17.875 | 2.361905 | 33.6 | 239 | 7.66 | 8.68 | 5.474 | 1.09 | 17.4 | 20.7 | 4.6 | 4.6 | 0.000541 | 0.0019 | 5 | 7.76 | 2.504 | 1.54 | 13.9 | 16.8 | 6.6 | 6.6 | 0.000265 | 0.00167 | 7.76 | 2.504 | 1.54 | 13.9 | 16.8 | 6.6 | 6.6 | 0.000265 | 0.00167
H71 | H71-7 | Humidity Cell | Rock | 71 | 4.63 | 0.12 | 0.11 | 0.11 | 19 | 9 | 19 | 9 | 15.5625 | 5.527273 | 48.5 | 69 | 5.89 | 8.78 | 1.843 | 1.53 | 15.7 | 15.4 | 19 | 20 | 0.000582 | 0.00178 | 5 | 7.66 | 0.2581 | 1.87 | 11.5 | 11.7 | 44 | 46 | 0.000258 | 0.00165 | 7.66 | 0.2581 | 1.87 | 11.5 | 11.7 | 44 | 46 | 0.000258 | 0.00165
H71 | H71-17 | Humidity Cell | Rock | 151 | 9.01 | 0.03 | 0.03 | 0.03 | 9 | 2 | 9 | 8.8 | 8.0625 | 9.6 | 28.2 | 58 | 5.07 | 8.33 | 1.113 | 0.879 | 2.02 | 1.75 | 2.9 | 3.8 | 0.00043 | 0.00151 | 5 | 6.32 | 0.2314 | 0.687 | 0.463 | 0.599 | 2.5 | 3.2 | 0.000231 | 0.00116 | 6.32 | 0.2314 | 0.687 | 0.463 | 0.599 | 2.5 | 3.2 | 0.000231 | 0.00116
H71 | H71-15 | Humidity Cell | Rock | 71 | 9.33 | 1.31 | 1.18 | 1.18 | 0 | 5 | 0 | 5 | -36.875 | 0 | 28.8 | 25 | 2.23 | 2.74 | 318 | 326 | 0.346 | 10.6 | 0.024 | 0.02 | 0.149 | 0.116 | 5 | 2.44 | 266.6 | 282 | 0.429 | 2.42 | 0.0089 | 0.0087 | 0.0718 | 0.0396 | 2.44 | 266.6 | 282 | 0.429 | 2.42 | 0.0089 | 0.0087 | 0.0718 | 0.0396
H71 | H71-18 | Humidity Cell | Rock | 151 | 14.5 | 0.84 | 0.62 | 0.62 | -5 | 2 | -15 | 2.8 | -34.375 | -0.7741935 | 14.7 | 20 | 2.39 | 3.68 | 124.9 | 125 | 0.349 | 7.3 | 0.044 | 0.077 | 0.0569 | 0.0373 | 5 | 3.63 | 10.71 | 9.51 | 0.468 | 1.54 | 0.14 | 0.28 | 0.00993 | 0.00117 | 3.63 | 10.71 | 9.51 | 0.468 | 1.54 | 0.14 | 0.28 | 0.00993 | 0.00117
H71 | H71-19 | Humidity Cell | Rock | 71 | 12.6 | 2.25 | 2.23 | 2.23 | 3 | 2 | 3 | 7.8 | -66.6875 | 0.04304933 | 6.1 | 52 | 2.21 | 4.65 | 377 | 401 | 0.458 | 7.47 | 0.036 | 0.057 | 0.0328 | 0.579 | 5 | 2.26 | 612.3 | 692 | 0.563 | 5.96 | 0.0094 | 0.011 | 0.015 | 0.0812 | 2.26 | 612.3 | 692 | 0.563 | 5.96 | 0.0094 | 0.011 | 0.015 | 0.0812
H71 | H71-20 | Humidity Cell | Rock | 71 | 13.5 | 0.09 | 0.07 | 0.07 | 8 | 2 | 8 | 8.2 | 5.8125 | 3.657143 | 36.5 | 81 | 6.06 | 7.27 | 2.374 | 1.48 | 2.77 | 2.67 | 1.3 | 2.1 | 0.000806 | 0.00192 | 5 | 6.82 | 1.112 | 1.23 | 1.45 | 1.87 | 1.7 | 2.1 | 0.000255 | 0.00128 | 6.82 | 1.112 | 1.23 | 1.45 | 1.87 | 1.7 | 2.1 | 0.000255 | 0.00128
H71 | H71-10 | Humidity Cell | Rock | 140 | 6.91 | 0.01 | 0.01 | 0.01 | 21 | 5 | 21 | 10.1 | 20.6875 | 67.2 | 2.2 | 154 | 7.11 | 8.57 | 0.5571 | 0.719 | 7.61 | 0.0976 | 0.33 | 25 | 0.000349 | 0.00175 | 5 | 7.37 | 0.2333 | 0.672 | 4.52 | 0.0957 | 0.39 | 20 | 0.000233 | 0.00117 | 7.37 | 0.2333 | 0.672 | 4.52 | 0.0957 | 0.39 | 20 | 0.000233 | 0.00117
H71 | H71-11 | Humidity Cell | Rock | 60 | 7.16 | 0.02 | 0.02 | 0.02 | 21 | 5 | 21 | 8.6 | 20.375 | 33.6 | 1.2 | 160 | 7.51 | 9.1 | 1.211 | 1.36 | 17.3 | 5.58 | 9.5 | 28 | 0.000481 | 0.00272 | 5 | 7.56 | 0.2553 | 1.66 | 10.6 | 3.71 | 14 | 38 | 0.000266 | 0.00132 | 7.56 | 0.2553 | 1.66 | 10.6 | 3.71 | 14 | 38 | 0.000266 | 0.00132
H71 | H71-13 | Humidity Cell | Rock | 151 | 10.8 | 0.04 | 0.02 | 0.02 | 5 | 2 | 5 | 8.2 | 4.375 | 8 | 5.4 | 16 | 6.06 | 8.81 | 7.473 | 1.07 | 5.73 | 6.09 | 9 | 12 | 0.000931 | 0.00163 | 5 | 6.46 | 0.2433 | 0.603 | 0.487 | 0.613 | 2.4 | 4.1 | 0.000243 | 0.00122 | 6.46 | 0.2433 | 0.603 | 0.487 | 0.613 | 2.4 | 4.1 | 0.000243 | 0.00122
H71 | H71-16 | Humidity Cell | Rock | 71 | 12.1 | 0.17 | 0.17 | 0.17 | 19 | 18 | 19 | 9.7 | 13.6875 | 3.576471 | 6.1 | 16 | 7.12 | 8.43 | 20.68 | 2.05 | 21.3 | 39.7 | 2 | 2.1 | 0.000904 | 0.00189 | 5 | 7.81 | 11.77 | 2.31 | 14.9 | 27.4 | 2.3 | 2.3 | 0.000257 | 0.00129 | 7.81 | 11.77 | 2.31 | 14.9 | 27.4 | 2.3 | 2.3 | 0.000257 | 0.00129
H71 | H71-14 | Humidity Cell | Rock | 151 | 13.6 | 0.09 | 0.09 | 0.09 | 199 | 180 | 199 | 8.7 | 196.1875 | 70.75556 | 115 | 92 | 7.49 | 8.56 | 4.349 | 1.28 | 24.4 | 27.8 | 9.7 | 8.5 | 0.000555 | 0.0016 | 5 | 7.97 | 2.085 | 0.896 | 17.7 | 20.5 | 9.4 | 8.7 | 0.000238 | 0.00119 | 7.97 | 2.085 | 0.896 | 17.7 | 20.5 | 9.4 | 8.7 | 0.000238 | 0.00119
H71 | H71-21 | Humidity Cell | Tailings | 71 | 20.5 | 1.68 | 1.66 | 1.66 | 41 | 48 | 41 | 8.4 | -10.875 | 0.7903614 | 17.6 | 45 | 7.42 | 8.94 | 26.94 | 1.4 | 28.5 | 47.6 | 2.1 | 1.9 | 0.000459 | 0.00188 | 5 | 8.05 | 10.96 | 1.82 | 28.2 | 37.2 | 3.3 | 2.7 | 0.000256 | 0.00129 | 8.05 | 10.96 | 1.82 | 28.2 | 37.2 | 3.3 | 2.7 | 0.000256 | 0.00129
H71 | H71-12 | Humidity Cell | Tailings | 71 | 36.5 | 0.47 | 0.45 | 0.45 | 58 | 61 | 58 | 9.3 | 43.9375 | 4.124444 | 8.7 | 31 | 7.43 | 8.87 | 30.17 | 1.8 | 30.7 | 50.3 | 2.2 | 2 | 0.000703 | 0.00186 | 5 | 8.06 | 11.14 | 2.31 | 29 | 37 | 3.2 | 2.7 | 0.000262 | 0.00131 | 8.06 | 11.14 | 2.31 | 29 | 37 | 3.2 | 2.7 | 0.000262 | 0.00131
H72 | H72-1 | Humidity Cell | Rock | 82 | 8.47 | 1.01 | 1 | 1 | 0 | 0.5 | 0 | 4.9 | -31.25 | 0 | 12 | 55 | 2.26 | 4.49 | 204.1 | 206 | 0.359 | 4.01 | 0.05 | 0.071 | 0.105 | 0.448 | 5 | 2.39 | 276.7 | 281 | 0.482 | 0.958 | 0.0033 | 0.0053 | 0.0197 | 0.222 | 2.39 | 276.7 | 281 | 0.482 | 0.958 | 0.0033 | 0.0053 | 0.0197 | 0.222
H72 | H72-2 | Humidity Cell | Rock | 82 | 7.75 | 0.08 | 0.08 | 0.08 | 52 | 74 | 52 | 8.6 | 49.5 | 20.8 | 12 | 70 | 6.99 | 8.65 | 2.955 | 1.61 | 24.8 | 25.2 | 11 | 7.6 | 0.000461 | 0.00178 | 5 | 8.13 | 1.516 | 1.42 | 28.5 | 29.9 | 19 | 13 | 0.000245 | 0.00122 | 8.13 | 1.516 | 1.42 | 28.5 | 29.9 | 19 | 13 | 0.000245 | 0.00122
H72 | H72-7 | Humidity Cell | Rock | 82 | 5.58 | 1.34 | 1.34 | 1.34 | 40 | 49 | 40 | 8.3 | -1.875 | 0.9552239 | 15 | 85 | 7.4 | 8.37 | 23.15 | 1.32 | 13.8 | 37 | 1.6 | 1 | 0.000514 | 0.00232 | 5 | 7.97 | 20.14 | 1.13 | 24.6 | 47.7 | 2.3 | 1.5 | 0.000257 | 0.00129 | 7.97 | 20.14 | 1.13 | 24.6 | 47.7 | 2.3 | 1.5 | 0.000257 | 0.00129
H72 | H72-8 | Humidity Cell | Rock | 82 | 5.65 | 0.05 | 0.05 | 0.05 | 11 | 10 | 11 | 8.2 | 9.4375 | 7.04 | 14 | 95 | 6.94 | 8.41 | 2.416 | 1.27 | 16.3 | 17.4 | 10 | 9.8 | 0.000538 | 0.00191 | 5 | 7.9 | 1.031 | 1.32 | 18.2 | 19.1 | 18 | 17 | 0.00024 | 0.0012 | 7.9 | 1.031 | 1.32 | 18.2 | 19.1 | 18 | 17 | 0.00024 | 0.0012
H72 | H72-3 | Humidity Cell | Rock | 82 | 5.65 | 0.07 | 0.07 | 0.07 | 5 | 4 | 5 | 7.1 | 2.8125 | 2.285714 | 60 | 182 | 6.45 | 8.29 | 8.711 | 1.37 | 5.8 | 15.1 | 1.96 | 1.31 | 0.000612 | 0.00249 | 5 | 7.2 | 4.97 | 1.31 | 3.73 | 9.59 | 1.85 | 1.28 | 0.000236 | 0.00118 | 7.2 | 4.97 | 1.31 | 3.73 | 9.59 | 1.85 | 1.28 | 0.000236 | 0.00118
H72 | H72-6 | Humidity Cell | Rock | 82 | 5.11 | 0.84 | 0.83 | 0.83 | 54 | 76 | 54 | 8.6 | 28.0625 | 2.081928 | 23 | 102 | 7.48 | 8.95 | 17.77 | 1.3 | 19.8 | 35.7 | 2.5 | 1.6 | 0.000454 | 0.00161 | 5 | 7.96 | 21.13 | 1.12 | 23 | 45.6 | 2.1 | 1.2 | 0.000241 | 0.00121 | 7.96 | 21.13 | 1.12 | 23 | 45.6 | 2.1 | 1.2 | 0.000241 | 0.00121
H72 | H72-4 | Humidity Cell | Rock | 82 | 7.2 | 0.25 | 0.25 | 0.25 | 114 | 148 | 114 | 8.3 | 106.1875 | 14.592 | 56 | 118 | 7.71 | 8.58 | 5.969 | 1.12 | 37.8 | 41.3 | 12 | 6.2 | 0.000512 | 0.00176 | 5 | 8.26 | 3.289 | 0.974 | 48.1 | 52.5 | 15 | 6.8 | 0.000238 | 0.00119 | 8.26 | 3.289 | 0.974 | 48.1 | 52.5 | 15 | 6.8 | 0.000238 | 0.00119
H72 | H72-5 | Humidity Cell | Rock | 82 | 6.03 | 1.61 | 1.61 | 1.61 | 85 | 94 | 85 | 8.4 | 34.6875 | 1.689441 | 17 | 95 | 7.61 | 8.97 | 36.77 | 1.37 | 21 | 55.3 | 1.6 | 0.96 | 0.000421 | 0.00169 | 5 | 7.94 | 56.04 | 1.35 | 27.1 | 82.2 | 1.4 | 0.82 | 0.000243 | 0.00122 | 7.94 | 56.04 | 1.35 | 27.1 | 82.2 | 1.4 | 0.82 | 0.000243 | 0.00122
H72 | H72-10 | Humidity Cell | Rock | 82 | 5.37 | 0.48 | 0.47 | 0.47 | 1 | 2 | 1 | 6.8 | -13.6875 | 0.06808511 | 7 | 46 | 2.47 | 5.96 | 65.72 | 61.9 | 0.366 | 4.72 | 0.24 | 0.26 | 0.0405 | 0.421 | 5 | 2.63 | 118.6 | 117 | 0.488 | 0.552 | 0.0045 | 0.019 | 0.0266 | 0.179 | 2.63 | 118.6 | 117 | 0.488 | 0.552 | 0.0045 | 0.019 | 0.0266 | 0.179
H72 | H72-11 | Humidity Cell | Rock | 82 | 5.62 | 0.06 | 0.06 | 0.06 | 59 | 85 | 59 | 8.9 | 57.125 | 31.46667 | 1 | 55 | 7.5 | 9.09 | 1.336 | 1.18 | 26.9 | 25.1 | 36 | 26 | 0.000541 | 0.00171 | 5 | 8.15 | 0.6404 | 0.972 | 30.1 | 30.7 | 47 | 32 | 0.000237 | 0.00118 | 8.15 | 0.6404 | 0.972 | 30.1 | 30.7 | 47 | 32 | 0.000237 | 0.00118
H72 | H72-12 | Humidity Cell | Rock | 82 | 4.93 | 1.23 | 1.22 | 1.22 | 28 | 34 | 28 | 8.3 | -10.125 | 0.7344262 | 11 | 55 | 7.39 | 8.3 | 33.2 | 1.46 | 13.3 | 46.3 | 1.4 | 0.97 | 0.000603 | 0.00222 | 5 | 7.8 | 30.99 | 1.25 | 16.2 | 51.1 | 1.6 | 1.1 | 0.000244 | 0.00122 | 7.8 | 30.99 | 1.25 | 16.2 | 51.1 | 1.6 | 1.1 | 0.000244 | 0.00122
H72 | H72-15 | Humidity Cell | Rock | 82 | 5.46 | 0.68 | 0.68 | 0.68 | 6 | 6 | 6 | 7.9 | -15.25 | 0.2823529 | 3 | 105 | 7.19 | 8.5 | 5.495 | 1.14 | 13.9 | 17.4 | 3.8 | 2.9 | 0.000461 | 0.00219 | 5 | 7.81 | 4.573 | 0.979 | 13.5 | 17.4 | 3.8 | 2.9 | 0.000242 | 0.00121 | 7.81 | 4.573 | 0.979 | 13.5 | 17.4 | 3.8 | 2.9 | 0.000242 | 0.00121
H72 | H72-16 | Humidity Cell | Rock | 82 | 5.16 | 1.77 | 1.76 | 1.76 | 9 | 15 | 9 | 7.2 | -46 | 0.1636364 | 17 | 94 | 2.42 | 8.44 | 210.1 | 170 | 0.476 | 56.5 | 0.31 | 0.15 | 0.0625 | 0.535 | 5 | 2.69 | 187.6 | 130 | 0.483 | 62.7 | 0.33 | 0.019 | 0.0354 | 0.255 | 2.69 | 187.6 | 130 | 0.483 | 62.7 | 0.33 | 0.019 | 0.0354 | 0.255
H72 | H72-9 | Humidity Cell | Rock | 82 | 5.65 | 0.46 | 0.46 | 0.46 | 40 | 116 | 40 | 8.4 | 25.625 | 2.782609 | 74 | 141 | 7.12 | 8.99 | 6.043 | 1.03 | 21.4 | 15.7 | 4.2 | 3.4 | 0.00142 | 0.00431 | 5 | 8.04 | 3.659 | 1.02 | 26.4 | 29.1 | 7.6 | 3.6 | 0.000245 | 0.00123 | 8.04 | 3.659 | 1.02 | 26.4 | 29.1 | 7.6 | 3.6 | 0.000245 | 0.00123
H72 | H72-13 | Humidity Cell | Rock | 82 | 7.47 | 0.06 | 0.05 | 0.05 | 3 | 0.5 | 3 | 7.1 | 1.4375 | 1.92 | 74 | 129 | 6.4 | 8.35 | 1.4 | 0.915 | 2.21 | 0.637 | 0.8 | 6.8 | 0.00567 | 0.00443 | 5 | 6.64 | 0.6884 | 0.59 | 0.712 | 0.496 | 0.71 | 3.8 | 0.0013 | 0.00118 | 6.64 | 0.6884 | 0.59 | 0.712 | 0.496 | 0.71 | 3.8 | 0.0013 | 0.00118
H72 | H72-14 | Humidity Cell | Rock | 82 | 5.39 | 0.25 | 0.25 | 0.25 | 39 | 91 | 39 | 8.2 | 31.1875 | 4.992 | 63 | 141 | 7.25 | 8.46 | 4.313 | 1.38 | 26.8 | 27.4 | 10 | 5.5 | 0.000843 | 0.00189 | 5 | 8.15 | 2.212 | 1.16 | 35.6 | 36.5 | 16 | 8 | 0.000291 | 0.00121 | 8.15 | 2.212 | 1.16 | 35.6 | 36.5 | 16 | 8 | 0.000291 | 0.00121
H73 | H73-1 | Humidity Cell | Rock | 168 | 9.25 | 0.95 | 0.75 | 0.75 | 5 | 2.274256 | 5 | 8.3 | -18.4375 | 0.2133333 | 53.8 | 13 | 2.77 | 7.92 | 46.09 | 38.5 | 0.754 | 11.1 | 0.22 | 0.18 | 0.034 | 0.01 | 5 | 3.58 | 16.83 | 15.2 | 0.463 | 3.01 | 0.17 | 0.11 | 0.0351 | 0.00275 | 3.58 | 16.83 | 15.2 | 0.463 | 3.01 | 0.17 | 0.11 | 0.0351 | 0.00275
H73 | H73-2 | Humidity Cell | Rock | 168 | 11.2 | 0.72 | 0.63 | 0.63 | 15 | 2.274256 | 15 | 8.9 | -4.6875 | 0.7619048 | 398 | 113 | 3.51 | 7.01 | 20.78 | 8.74 | 0.517 | 9.39 | 0.43 | 0.57 | 0.453 | 0.0431 | 5 | 4.05 | 14.1 | 7.29 | 0.483 | 4.34 | 0.3 | 0.5 | 0.284 | 0.0209 | 4.05 | 14.1 | 7.29 | 0.483 | 4.34 | 0.3 | 0.5 | 0.284 | 0.0209
H73 | H73-3 | Humidity Cell | Rock | 168 | 14.1 | 0.49 | 0.44 | 0.44 | 8 | 2.274256 | 8 | 9.2 | -5.75 | 0.5818182 | 97.8 | 23 | 5.36 | 7.76 | 6.019 | 1.92 | 2.35 | 9.15 | 1.5 | 1.6 | 0.00223 | 0.00332 | 5 | 5.49 | 6.736 | 4.35 | 0.528 | 6.36 | 0.93 | 0.98 | 0.019 | 0.0151 | 5.49 | 6.736 | 4.35 | 0.528 | 6.36 | 0.93 | 0.98 | 0.019 | 0.0151
H73 | H73-4 | Humidity Cell | Rock | 168 | 13 | 0.95 | 0.86 | 0.86 | 8 | 9.097023 | 8 | 8.6 | -18.875 | 0.2976744 | 189 | 19 | 3.93 | 7.89 | 22.72 | 2.4 | 4.41 | 27.9 | 1.2 | 1.3 | 0.0142 | 0.00808 | 5 | 4.04 | 37.86 | 12.6 | 0.469 | 29.4 | 0.75 | 0.77 | 0.106 | 0.0652 | 4.04 | 37.86 | 12.6 | 0.469 | 29.4 | 0.75 | 0.77 | 0.106 | 0.0652
H73 | H73-5 | Humidity Cell | Rock | 168 | 12.4 | 0.3 | 0.23 | 0.23 | 8 | 4.548512 | 8 | 8.6 | 0.8125 | 1.113043 | 113.5 | 21 | 6.49 | 8.09 | 7.962 | 1.06 | 7 | 15.8 | 2.2 | 2.3 | 0.000417 | 0.00118 | 5 | 6.59 | 5.692 | 1.22 | 1.72 | 7.84 | 1.3 | 1.4 | 0.000294 | 0.00115 | 6.59 | 5.692 | 1.22 | 1.72 | 7.84 | 1.3 | 1.4 | 0.000294 | 0.00115
H74 | H74-1 | Humidity Cell | Rock | 36 |  | 0.11 | 0.1 | 0.1 | 14.5 |  | 14.5 | 8.7 | 11.375 | 4.64 | 32.5 | 93 | 6.81 | 8.42 | 5.15 |  |  | 13.9 | 3.66 | 3.29 | 0.0043 | 0.0013 | 5 | 7.2 | 2.19 |  |  | 8.24 | 4.29 | 3.83 | 0.00053 | 0.0015 | 7.2 | 2.19 | 0.0001 | 0.0001 | 8.24 | 4.29 | 3.83 | 0.00053 | 0.0015
H74 | H74-2 | Humidity Cell | Rock | 36 |  | 3.19 | 3.15 | 3.15 | -1 |  | -1 | 5.1 | -99.4375 | -0.01015873 | 4607 | 130 | 2.88 | 4.42 | 60.7 |  |  | 13.6 | 0.0788 | 0.0829 | 32.1 | 2.42 | 5 | 3.14 | 77.7 |  |  | 0.354 | 0.00455 | 0.0089 | 36 | 0.92 | 3.14 | 77.7 | 0.0001 | 0.0001 | 0.354 | 0.00455 | 0.0089 | 36 | 0.92
H74 | H74-3 | Humidity Cell | Rock | 36 |  | 4.75 | 4.69 | 4.69 | -2 |  | -2 | 4.1 | -148.5625 | -0.01364606 | 2519 | 13 | 2.59 | 3.65 | 185 |  |  | 3.65 | 0.008 | 0.0079 | 71 | 0.42 | 5 | 2.67 | 173 |  |  | 0.169 | 0.00096 | 0.00098 | 8.11 | 0.0024 | 2.67 | 173 | 0.0001 | 0.0001 | 0.169 | 0.00096 | 0.00098 | 8.11 | 0.0024
H74 | H74-4 | Humidity Cell | Rock | 36 |  | 8.75 | 8.66 | 8.66 | -3 |  | -3 | 3.3 | -273.625 | -0.01108545 | 4582 | 115 | 2.63 | 2.94 | 158 |  |  | 7.01 | 0.0154 | 0.0126 | 7.04 | 2.37 | 5 | 2.73 | 312 |  |  | 0.151 | 0.001 | 0.00116 | 7.87 | 0.284 | 2.73 | 312 | 0.0001 | 0.0001 | 0.151 | 0.001 | 0.00116 | 7.87 | 0.284
H74 | H74-5 | Humidity Cell | Rock | 36 |  | 6.51 | 6.44 | 6.44 | -2 |  | -2 | 3.5 | -203.25 | -0.009937888 | 3516 | 284 | 2.64 | 3.08 | 166 |  |  | 5.06 | 0.0072 | 0.008 | 12.8 | 10.5 | 5 | 2.92 | 108 |  |  | 0.0738 | 0.00071 | 0.00178 | 11.9 | 2.66 | 2.92 | 108 | 0.0001 | 0.0001 | 0.0738 | 0.00071 | 0.00178 | 11.9 | 2.66
H74 | H74-6 | Humidity Cell | Rock | 36 |  | 7.84 | 7.7 | 7.7 | -3.3 |  | -3.3 | 3.3 | -243.925 | -0.01371429 | 923 | 4552 | 2.42 | 3.05 | 221 |  |  | 4.83 | 0.004 | 0.0032 | 4.9 | 45 | 5 | 2.85 | 113 |  |  | 0.0706 | 0.000635 | 0.00151 | 3.02 | 14.6 | 2.85 | 113 | 0.0001 | 0.0001 | 0.0706 | 0.000635 | 0.00151 | 3.02 | 14.6
H74 | H74-7 | Humidity Cell | Rock | 36 |  | 3.88 | 3.83 | 3.83 | 5.8 |  | 5.8 | 5.2 | -113.8875 | 0.04845953 | 563 | 137 | 3.15 | 4.92 | 86.5 |  |  | 77.5 | 0.784 | 0.485 | 2.71 | 1.18 | 5 | 3.71 | 77.7 |  |  | 63.2 | 0.739 | 0.46 | 1.05 | 0.486 | 3.71 | 77.7 | 0.0001 | 0.0001 | 63.2 | 0.739 | 0.46 | 1.05 | 0.486
H74 | H74-8 | Humidity Cell | Rock | 36 |  | 5.42 | 5.39 | 5.39 | 0.2 |  | 0.2 | 5.1 | -168.2375 | 0.001187384 | 2418 | 92 | 2.89 | 5.22 | 71 |  |  | 34.9 | 0.45 | 0.317 | 16.2 | 1.56 | 5 | 3.1 | 92.2 |  |  | 13.5 | 0.155 | 0.0972 | 23.6 | 1.38 | 3.1 | 92.2 | 0.0001 | 0.0001 | 13.5 | 0.155 | 0.0972 | 23.6 | 1.38
H74 | H74-9 | Humidity Cell | Rock | 36 |  | 5.78 | 5.73 | 5.73 | -1.3 |  | -1.3 | 4.2 | -180.3625 | -0.007260035 | 3431 | 1631 | 2.52 | 3.52 | 142 |  |  | 6.64 | 0.027 | 0.0215 | 22.1 | 20.7 | 5 | 2.63 | 181 |  |  | 0.506 | 0.00276 | 0.00137 | 8.53 | 12.7 | 2.63 | 181 | 0.0001 | 0.0001 | 0.506 | 0.00276 | 0.00137 | 8.53 | 12.7
H74 | H74-10 | Humidity Cell | Rock | 36 |  | 0.76 | 0.65 | 0.65 | -1 |  | -1 | 4.8 | -21.3125 | -0.04923077 | 62.1 | 7 | 3.65 | 5.08 | 5.09 |  |  | 4.63 | 0.569 | 0.576 | 0.0085 | 0.069 | 5 | 3.98 | 0.715 |  |  | 0.315 | 0.669 | 0.838 | 0.00155 | 0.0068 | 3.98 | 0.715 | 0.0001 | 0.0001 | 0.315 | 0.669 | 0.838 | 0.00155 | 0.0068
H74 | H74-11 | Humidity Cell | Rock | 36 |  | 2.21 | 2.15 | 2.15 | -0.8 |  | -0.8 | 5.2 | -67.9875 | -0.01190698 | 3580 | 58 | 4.14 | 5.43 | 14.1 |  |  | 5.99 | 0.247 | 0.235 | 7.84 | 0.365 | 5 | 4.52 | 18.9 |  |  | 0.365 | 0.0183 | 0.0256 | 13.8 | 0.034 | 4.52 | 18.9 | 0.0001 | 0.0001 | 0.365 | 0.0183 | 0.0256 | 13.8 | 0.034
H74 | H74-12 | Humidity Cell | Rock | 36 |  | 2.23 | 2.13 | 2.13 | -1.3 |  | -1.3 | 4.6 | -67.8625 | -0.01953052 | 147.3 | 7 | 4.16 | 5.7 | 4.36 |  |  | 2.61 | 0.822 | 0.768 | 0.0553 | 0.0543 | 5 | 4.79 | 0.97 |  |  | 0.63 | 0.657 | 0.679 | 0.0237 | 0.0137 | 4.79 | 0.97 | 0.0001 | 0.0001 | 0.63 | 0.657 | 0.679 | 0.0237 | 0.0137
H74 | H74-13 | Humidity Cell | Rock | 12 |  | 1.95 | 1.77 | 1.77 | 2.3 |  | 2.3 | 5.2 | -53.0125 | 0.04158192 | 11 | 3 | 5.28 | 6.51 | 2.62 |  |  | 3.36 | 1.5 | 1.83 | 0.0028 | 0.0038 | 5 | 5.96 | 0.708 |  |  | 1.13 | 2.32 | 2.64 | 0.0013 | 0.0006 | 5.96 | 0.708 | 0.0001 | 0.0001 | 1.13 | 2.32 | 2.64 | 0.0013 | 0.0006
H74 | H74-14 | Humidity Cell | Rock | 12 |  | 6.14 | 6.12 | 6.12 | 2.5 |  | 2.5 | 4.9 | -188.75 | 0.0130719 | 3652 | 29 | 3.57 | 5 | 47.4 |  |  | 12.6 | 0.144 | 0.171 | 24.2 | 3.31 | 5 | 4 | 38.9 |  |  | 1.74 | 0.0417 | 0.047 | 28 | 0.23 | 4 | 38.9 | 0.0001 | 0.0001 | 1.74 | 0.0417 | 0.047 | 28 | 0.23
H74 | H74-15 | Humidity Cell | Rock | 12 |  | 1.43 | 1.38 | 1.38 | 2.5 |  | 2.5 | 5.6 | -40.625 | 0.05797101 | 154 | 15 | 5.57 | 6.48 | 6.06 |  |  | 7.9 | 2.29 | 2.32 | 0.397 | 0.0544 | 5 | 6.02 | 0.7 |  |  | 2.12 | 4.93 | 4.69 | 0.0036 | 0.0003 | 6.02 | 0.7 | 0.0001 | 0.0001 | 2.12 | 4.93 | 4.69 | 0.0036 | 0.0003
H74 | H74-16 | Humidity Cell | Rock | 12 |  | 1.67 | 1.44 | 1.44 | 2.5 |  | 2.5 | 4.3 | -42.5 | 0.05555556 | 144 | 15 | 3.31 | 4.2 | 35.5 |  |  | 21.4 | 0.552 | 0.548 | 0.386 | 0.685 | 5 | 3.95 | 11.1 |  |  | 5.71 | 0.535 | 0.507 | 0.293 | 0.105 | 3.95 | 11.1 | 0.0001 | 0.0001 | 5.71 | 0.535 | 0.507 | 0.293 | 0.105
H74 | H74-17 | Humidity Cell | Rock | 12 |  | 1.37 | 0.95 | 0.95 | 2.5 |  | 2.5 | 4.9 | -27.1875 | 0.08421053 | 122 | 11 | 4.5 | 5.83 | 9.56 |  |  | 11.8 | 0.904 | 1.16 | 0.0284 | 0.11 | 5 | 5.3 | 1.14 |  |  | 1.08 | 1.13 | 1.49 | 0.0033 | 0.0033 | 5.3 | 1.14 | 0.0001 | 0.0001 | 1.08 | 1.13 | 1.49 | 0.0033 | 0.0033
H74 | H74-18 | Humidity Cell | Rock | 12 |  | 5.96 | 5.93 | 5.93 | 2.5 |  | 2.5 | 4.9 | -182.8125 | 0.01349073 | 5050 | 11 | 4.3 | 5.28 | 14.4 |  |  | 3.59 | 0.266 | 0.37 | 8.6 | 0.144 | 5 | 4.76 | 23.5 |  |  | 0.889 | 0.033 | 0.048 | 17.7 | 0.0538 | 4.76 | 23.5 | 0.0001 | 0.0001 | 0.889 | 0.033 | 0.048 | 17.7 | 0.0538
H75 | H75-1 | Humidity Cell | Rock | 193 | 10.4 | 0.94 | 0.8 | 0.8 | 24 | 45 | 24 | 7.8 | -1 | 0.96 | 1325 | 176 | 7.58 | 8.25 | 12.01 | 0.945 | 32.6 | 42.4 | 4 | 2.2 | 0.00133 | 0.00131 | 5 | 8.21 | 9.183 | 0.258 | 40.5 | 48.6 | 5.1 | 2.5 | 0.000672 | 0.00129 | 8.21 | 9.183 | 0.258 | 40.5 | 48.6 | 5.1 | 2.5 | 0.000672 | 0.00129
H75 | H75-2 | Humidity Cell | Rock | 193 | 20.4 | 1.52 | 1.3 | 1.3 | 8 | 50 | 8 | 5.2 | -32.625 | 0.1969231 | 293 | 73 | 4.98 | 8.09 | 39 | 1.36 | 20.1 | 59.4 | 1.7 | 0.24 | 0.000506 | 0.00337 | 5 | 5.35 | 31.26 | 0.909 | 1.04 | 35.8 | 1.1 | 0.39 | 0.00128 | 0.00282 | 5.35 | 31.26 | 0.909 | 1.04 | 35.8 | 1.1 | 0.39 | 0.00128 | 0.00282
H75 | H75-3 | Humidity Cell | Rock | 193 | 17.5 | 0.33 | 0.27 | 0.27 | 161 | 173 | 161 | 8 | 152.5625 | 19.08148 | 1555 | 112 | 7.49 | 8.3 | 5.627 | 0.841 | 25.6 | 30 | 6.3 | 3.7 | 0.00109 | 0.00116 | 5 | 8.2 | 3.193 | 0.338 | 37.4 | 38.9 | 12 | 6.5 | 0.00142 | 0.00121 | 8.2 | 3.193 | 0.338 | 37.4 | 38.9 | 12 | 6.5 | 0.00142 | 0.00121
H75 | H75-4 | Humidity Cell | Rock | 193 | 26.7 | 0.17 | 0.12 | 0.12 | 56 | 64 | 56 | 8.6 | 52.25 | 14.93333 | 820 | 61 | 7.37 | 8.36 | 3.85 | 0.71 | 23.3 | 23 | 8.56 | 6.84 | 0.00055 | 0.0012 | 5 | 8.28 | 1.27 | 0.24 | 27.6 | 25.8 | 20.7 | 15.4 | 0.00038 | 0.0012 | 8.28 | 1.27 | 0.24 | 27.6 | 25.8 | 20.7 | 15.4 | 0.00038 | 0.0012
H75 | H75-5 | Humidity Cell | Rock | 193 | 15.9 | 1.8 | 1.69 | 1.69 | 45 | 107 | 45 | 7.4 | -7.8125 | 0.852071 | 1760 | 4920 | 6.95 | 8.11 | 23.87 | 1.65 | 29 | 50.5 | 2.4 | 1.5 | 0.00227 | 0.0483 | 5 | 8.02 | 14.41 | 0.981 | 40 | 53.7 | 3.6 | 2 | 0.00107 | 0.0114 | 8.02 | 14.41 | 0.981 | 40 | 53.7 | 3.6 | 2 | 0.00107 | 0.0114
H75 | H75-6 | Humidity Cell | Tailings | 191 | 28.2 | 0.19 | 0.14 | 0.14 | 48 | 48 | 48 | 8.2 | 43.625 | 10.97143 | 539 | 75 | 7.16 | 8.41 | 6.722 | 0.966 | 28.3 | 29.5 | 8.9 | 7.2 | 0.000692 | 0.00115 | 5 | 8.14 | 2.248 | 0.238 | 31.5 | 30.7 | 13 | 9.4 | 0.000238 | 0.00119 | 8.14 | 2.248 | 0.238 | 31.5 | 30.7 | 13 | 9.4 | 0.000238 | 0.00119
H75 | H75-7 | Humidity Cell | Tailings | 191 | 22.8 | 1.07 | 0.99 | 0.99 | 86 | 132 | 86 | 7.7 | 55.0625 | 2.779798 | 828 | 413 | 7.71 | 8.38 | 13.65 | 0.597 | 51.5 | 62.7 | 6.9 | 4 | 0.000443 | 0.00116 | 5 | 8.28 | 6.922 | 0.232 | 58.9 | 64.6 | 9 | 5 | 0.000232 | 0.00116 | 8.28 | 6.922 | 0.232 | 58.9 | 64.6 | 9 | 5 | 0.000232 | 0.00116
H76 | H76-1 | Humidity Cell | Rock | 65 |  | 1.38 | 1.38 | 1.38 | 19 | 50.03363 | 19 | 8.4 | -24.125 | 0.4405797 | 43 | 116 | 6.87 | 8.59 | 104.5 | 0.395 | 16.7 | 14.3 | 0.1 | 0.44 | 0.000296 | 0.0029 | 5 | 7.63 | 122.2 | 0.519 | 6.14 | 48.7 | 0.32 | 0.12 | 0.000147 | 0.00101 | 7.63 | 122.2 | 0.519 | 6.14 | 48.7 | 0.32 | 0.12 | 0.000147 | 0.00101
H76 | H76-2 | Humidity Cell | Rock | 65 |  | 0.08 | 0.06 | 0.06 | 58 | 118.2613 | 58 | 9.6 | 56.125 | 30.93333 | 51.3 | 100 | 8.75 | 9.66 | 4.802 | 0.0801 | 29.1 | 0.171 | 0.041 | 4 | 0.000498 | 0.00149 | 5 | 8.86 | 1.346 | 0.048 | 9.89 | 0.0951 | 0.063 | 2.1 | 0.000418 | 0.0011 | 8.86 | 1.346 | 0.048 | 9.89 | 0.0951 | 0.063 | 2.1 | 0.000418 | 0.0011
H76 | H76-3 | Humidity Cell | Rock | 65 |  | 1.24 | 1.16 | 1.16 | 50 | 70.50193 | 50 | 9.1 | 13.75 | 1.37931 | 83.9 | 126 | 8.54 | 9.09 | 25.04 | 0.0813 | 42.1 | 0.544 | 0.027 | 1.1 | 0.000364 | 0.000569 | 5 | 8.61 | 10.82 | 0.0504 | 13 | 0.495 | 0.042 | 0.53 | 8.72e-05 | 0.000221 | 8.61 | 10.82 | 0.0504 | 13 | 0.495 | 0.042 | 0.53 | 8.72e-05 | 0.000221
H76 | H76-4 | Humidity Cell | Rock | 1 |  | 0.53 | 0.52 | 0.52 | 18 | 15.91979 | 18 | 8.8 | 1.75 | 1.107692 | 45.3 | 127 | 8.47 | 8.65 | 52.14 | 0.22 | 53.2 | 0.689 | 0.012 | 2.2 | 0.00343 | 0.00535 | 1 | 8.65 | 58.41 | 0.165 | 43.6 | 1.22 | 0.02 | 1.9 | 0.00564 | 0.00931 | 8.65 | 58.41 | 0.165 | 43.6 | 1.22 | 0.02 | 1.9 | 0.00564 | 0.00931
H76 | H76-5 | Humidity Cell | Rock | 65 |  | 0.66 | 0.58 | 0.58 | 50 | 63.67916 | 50 | 9.2 | 31.875 | 2.758621 | 62.4 | 68 | 7.87 | 9.65 | 16.78 | 0.597 | 53.9 | 18.9 | 1 | 3.7 | 0.000469 | 0.00119 | 5 | 8.09 | 15.35 | 0.482 | 15.9 | 24.6 | 1.2 | 0.66 | 0.0001 | 0.000905 | 8.09 | 15.35 | 0.482 | 15.9 | 24.6 | 1.2 | 0.66 | 0.0001 | 0.000905
H76 | H76-6 | Humidity Cell | Rock | 65 |  | 0.06 | 0.04 | 0.04 | 267 | 293.379 | 267 | 9.2 | 265.75 | 213.6 | 28.5 | 58 | 7.12 | 8.91 | 3.775 | 0.725 | 21.4 | 23.2 | 8.3 | 4.1 | 0.000224 | 0.00116 | 5 | 7.78 | 4.836 | 0.251 | 12 | 13.3 | 6.6 | 3.5 | 7.56e-05 | 0.000284 | 7.78 | 4.836 | 0.251 | 12 | 13.3 | 6.6 | 3.5 | 7.56e-05 | 0.000284
H76 | H76-7 | Humidity Cell | Rock | 1 |  | 0.3 | 0.24 | 0.24 | 17 | 43.21086 | 17 | 8.6 | 9.5 | 2.266667 | 38.1 | 127 | 8.51 | 8.82 | 44.29 | 0.182 | 51.1 | 0.679 | 0.013 | 2.2 | 0.00295 | 0.0064 | 1 | 8.82 | 51.04 | 0.145 | 53.4 | 1.22 | 0.023 | 2 | 0.00502 | 0.0117 | 8.82 | 51.04 | 0.145 | 53.4 | 1.22 | 0.023 | 2 | 0.00502 | 0.0117
H76 | H76-8 | Humidity Cell | Rock | 65 |  | 0.29 | 0.26 | 0.26 | 62 | 131.9068 | 62 | 8 | 53.875 | 7.630769 | 52.2 | 121 | 7.43 | 8.38 | 22.16 | 0.746 | 39.5 | 56.2 | 2.9 | 0.68 | 0.000246 | 0.00161 | 5 | 8.25 | 11.83 | 0.189 | 28.6 | 35.9 | 2.2 | 0.41 | 6.28e-05 | 0.000788 | 8.25 | 11.83 | 0.189 | 28.6 | 35.9 | 2.2 | 0.41 | 6.28e-05 | 0.000788
H76 | H76-9 | Humidity Cell | Rock | 65 |  | 8.53 | 8.52 | 8.52 | 165 | 177.392 | 165 | 7.7 | -101.25 | 0.6197183 | 25.4 | 31 | 7.51 | 8.37 | 155.7 | 1.31 | 46.4 | 191 | 1.3 | 0.82 | 0.000281 | 0.00111 | 5 | 8.04 | 73.73 | 0.449 | 24.1 | 73.6 | 0.79 | 0.47 | 6.65e-05 | 0.000281 | 8.04 | 73.73 | 0.449 | 24.1 | 73.6 | 0.79 | 0.47 | 6.65e-05 | 0.000281
H76 | H76-10 | Humidity Cell | Rock | 60 |  | 0.21 | 0.16 | 0.16 | 39 | 86.42172 | 39 | 8.7 | 34 | 7.8 | 87.5 | 112 | 8.17 | 8.99 | 30.8 | 0.134 | 80.3 | 9.72 | 0.56 | 3.6 | 0.00058 | 0.000827 | 5 | 8.37 | 65.11 | 0.124 | 40.4 | 87.8 | 0.91 | 0.21 | 7.67e-05 | 0.000278 | 8.37 | 65.11 | 0.124 | 40.4 | 87.8 | 0.91 | 0.21 | 7.67e-05 | 0.000278
H76 | H76-11 | Humidity Cell | Rock | 60 |  | 0.38 | 0.28 | 0.28 | 26 | 43.21086 | 26 | 8.4 | 17.25 | 2.971429 | 74.5 | 160 | 7.64 | 8.92 | 43.02 | 0.18 | 51.8 | 8.98 | 0.21 | 1.6 | 0.000814 | 0.00117 | 5 | 8.12 | 93.66 | 0.367 | 19.6 | 85.1 | 0.69 | 0.11 | 0.000108 | 0.000275 | 8.12 | 93.66 | 0.367 | 19.6 | 85.1 | 0.69 | 0.11 | 0.000108 | 0.000275
H76 | H76-12 | Humidity Cell | Rock | 60 |  | 0.04 | 0.03 | 0.03 | 48 | 138.7296 | 48 | 9.1 | 47.0625 | 51.2 | 47.7 | 95 | 7.87 | 9.07 | 5.225 | 0.356 | 72.6 | 37 | 17 | 11 | 0.000367 | 0.00113 | 5 | 8.51 | 5.647 | 0.132 | 42.4 | 42.1 | 6.3 | 1.3 | 4.21e-05 | 0.000283 | 8.51 | 5.647 | 0.132 | 42.4 | 42.1 | 6.3 | 1.3 | 4.21e-05 | 0.000283
H76 | H76-13 | Humidity Cell | Rock | 60 |  | 0.05 | 0.05 | 0.05 | 154 | 163.7464 | 154 | 9.5 | 152.4375 | 98.56 | 35.3 | 81 | 7.54 | 9.68 | 3.31 | 0.636 | 32.3 | 18.6 | 20 | 12 | 0.000254 | 0.00113 | 5 | 7.92 | 1.007 | 0.334 | 11.1 | 11.3 | 12 | 5.6 | 9.28e-05 | 0.000283 | 7.92 | 1.007 | 0.334 | 11.1 | 11.3 | 12 | 5.6 | 9.28e-05 | 0.000283
H76 | H76-14 | Humidity Cell | Rock | 60 |  | 0.15 | 0.1 | 0.1 | 61 | 97.793 | 61 | 9.2 | 57.875 | 19.52 | 17.4 | 102 | 8.05 | 9.21 | 25.03 | 0.352 | 79.2 | 31.8 | 2.1 | 9.7 | 0.000481 | 0.00112 | 5 | 8.32 | 41.73 | 0.134 | 34.1 | 69 | 1.1 | 0.45 | 5.42e-05 | 0.000284 | 8.32 | 41.73 | 0.134 | 34.1 | 69 | 1.1 | 0.45 | 5.42e-05 | 0.000284
H76 | H76-15 | Humidity Cell | Rock | 60 |  | 0.1 | 0.06 | 0.06 | 43 | 45.48512 | 43 | 9 | 41.125 | 22.93333 | 33.4 | 38 | 6.56 | 8.17 | 6.919 | 0.843 | 14.5 | 15.2 | 9.8 | 5.7 | 0.000493 | 0.00114 | 5 | 7.52 | 1.209 | 0.362 | 7.51 | 8.36 | 6.2 | 3.6 | 7.93e-05 | 0.000288 | 7.52 | 1.209 | 0.362 | 7.51 | 8.36 | 6.2 | 3.6 | 7.93e-05 | 0.000288
H76 | H76-16 | Humidity Cell | Rock | 65 |  | 0.18 | 0.17 | 0.17 | 10 | 9.097023 | 10 | 7.2 | 4.6875 | 1.882353 | 48.5 | 72 | 7.37 | 8.31 | 0.8639 | 0.728 | 26.4 | 26.9 | 76 | 13 | 0.000256 | 0.00112 | 5 | 8.16 | 0.227 | 0.14 | 17.3 | 17.5 | 68 | 13 | 0.000218 | 0.000275 | 8.16 | 0.227 | 0.14 | 17.3 | 17.5 | 68 | 13 | 0.000218 | 0.000275
H77 | H77-1 | Humidity Cell | Rock | 51 |  | 1.89 | 1.76 | 1.76 | 25 | 15.91979 | 25 | 8.6 | -33.40102 | 0.4280747 | 1730 | 91 | 7.14 | 8.06 | 16.26 | 0.864 | 11 | 33.1 | 2 | 1.9 | 0.000943 | 0.00115 | 5 | 7.62 | 16.23 | 0.538 | 8.75 | 31 | 1.9 | 1.8 | 0.000858 | 0.00112 | 7.62 | 16.23 | 0.538 | 8.75 | 31 | 1.9 | 1.8 | 0.000858 | 0.00112
H77 | H77-2 | Humidity Cell | Rock | 51 |  | 0.33 | 0.33 | 0.33 | 83 | 9.097023 | 83 | 8.7 | 72.6875 | 8.048485 | 904 | 74 | 7.19 | 8.27 | 3.655 | 0.667 | 12.9 | 14.6 | 4.4 | 5 | 0.000623 | 0.00118 | 5 | 7.87 | 2.953 | 0.434 | 9.83 | 12.2 | 4 | 4.5 | 0.00059 | 0.00114 | 7.87 | 2.953 | 0.434 | 9.83 | 12.2 | 4 | 4.5 | 0.00059 | 0.00114
H77 | H77-3 | Humidity Cell | Rock | 51 |  | 0.61 | 0.58 | 0.58 | 30 | 20.4683 | 30 | 8.7 | 11.875 | 1.655172 | 112.5 | 81 | 7.26 | 8.11 | 8.695 | 0.818 | 11.5 | 20.3 | 2.3 | 2.1 | 0.000242 | 0.00117 | 5 | 7.83 | 7.619 | 0.527 | 11.3 | 19.4 | 2.4 | 2.3 | 0.000235 | 0.00117 | 7.83 | 7.619 | 0.527 | 11.3 | 19.4 | 2.4 | 2.3 | 0.000235 | 0.00117
H77 | H77-4 | Humidity Cell | Rock | 51 |  | 0.23 | 0.23 | 0.23 | 191 | 166.0207 | 191 | 8.6 | 183.8125 | 26.57391 | 285 | 91 | 7.43 | 8.35 | 6.588 | 0.693 | 11.4 | 17.5 | 2.6 | 2.5 | 0.000269 | 0.00113 | 5 | 7.9 | 6.714 | 0.417 | 11.7 | 18.3 | 2.6 | 2.5 | 0.000222 | 0.00111 | 7.9 | 6.714 | 0.417 | 11.7 | 18.3 | 2.6 | 2.5 | 0.000222 | 0.00111
H77 | H77-5 | Humidity Cell | Rock | 51 |  | 1.57 | 1.54 | 1.54 | 17 | 9.097023 | 17 | 8.8 | -31.72082 | 0.3489268 | 4540 | 101 | 7.21 | 8.64 | 9.684 | 0.771 | 7 | 15.3 | 1.6 | 1.7 | 0.00244 | 0.00119 | 5 | 7.26 | 7.525 | 0.485 | 4.26 | 11.6 | 1.5 | 1.6 | 0.00205 | 0.0011 | 7.26 | 7.525 | 0.485 | 4.26 | 11.6 | 1.5 | 1.6 | 0.00205 | 0.0011
H78 | H78-1 | Humidity Cell | Rock | 26 | 44.24837 | 0.58 | 0.36 | 0.36 | 28 | 13.64554 | 28 | 8.2 | 11.54693 | 1.70181 | 18.3 | 163 | 7.04 | 7.86 | 8.2 | 1.17 | 5.03 | 10.3 | 3.7 | 3.6 | 0.00025 | 0.00156 | 5 | 7.18 | 2.322 | 0.843 | 4.1 | 8.68 | 3.6 | 3.3 | 0.000223 | 0.00112 | 7.18 | 2.322 | 0.843 | 4.1 | 8.68 | 3.6 | 3.3 | 0.000223 | 0.00112
H78 | H78-2 | Humidity Cell | Rock | 26 | 36.21666 | 0.1 | 0.08 | 0.08 | 6 | 2.274256 | 6 | 9.2 | 3.457435 | 2.359822 | 18.5 | 147 | 5.77 | 8.9 | 6.97 | 0.973 | 2.03 | 2.91 | 0.97 | 1.5 | 0.00029 | 0.0441 | 5 | 5.82 | 4.565 | 1.11 | 0.46 | 3.61 | 0.76 | 0.79 | 0.00023 | 0.163 | 5.82 | 4.565 | 1.11 | 0.46 | 3.61 | 0.76 | 0.79 | 0.00023 | 0.163
H78 | H78-3 | Humidity Cell | Rock | 26 | 38.68569 | 42.7 | 32.9 | 32.9 | 19 | 15.91979 | 19 | 5.4 | -1310.055 | 0.01429587 | 2730 | 40400 | 6.88 | 7.28 | 162 | 2.99 | 5.32 | 127 | 1.7 | 1.6 | 0.000228 | 1.74 | 5 | 7.11 | 45.45 | 2.27 | 4.57 | 80.4 | 1.7 | 1.7 | 0.000226 | 1.98 | 7.11 | 45.45 | 2.27 | 4.57 | 80.4 | 1.7 | 1.7 | 0.000226 | 1.98
H78 | H78-4 | Humidity Cell | Rock | 26 | 34.55488 | 11.7 | 11.65 | 11.65 | 13 | 2.274256 | 13 | 6.9 | -351.0625 | 0.03570815 | 1370 | 674 | 3.91 | 6.03 | 143 | 21.4 | 0.74 | 54.7 | 0.68 | 0.38 | 0.0166 | 0.205 | 5 | 3.94 | 37.98 | 21.1 | 0.45 | 20.5 | 0.52 | 0.24 | 0.0502 | 0.187 | 3.94 | 37.98 | 21.1 | 0.45 | 20.5 | 0.52 | 0.24 | 0.0502 | 0.187
H78 | H78-5 | Humidity Cell | Rock | 13 | 202.4088 | [11 empty] | 5.49 | 6.42 | 85.6 | 20.3 | 1.19 | 23 | 0.56 | 0.53 | 0.00109 | 11.5 | 5 | 5.55 | 32.91 | 22.9 | 0.642 | 14.1 | 0.41 | 0.39 | 0.00182 | 12.9 | 5.55 | 32.91 | 22.9 | 0.642 | 14.1 | 0.41 | 0.39 | 0.00182 | 12.9
H78 | H78-6 | Humidity Cell | Rock | 26 | 52.17978 | 0.15 | 0.12 | 0.12 | 6 | 2.274256 | 6 | 8.4 | 1.727138 | 1.404211 | 13.7 | 138 | 6.25 | 7.44 | 9.57 | 1.06 | 1.4 | 4.36 | 1 | 0.98 | 0.000317 | 0.00175 | 5 | 6.32 | 2.971 | 0.778 | 0.463 | 3.3 | 1.1 | 0.74 | 0.000232 | 0.00326 | 6.32 | 2.971 | 0.778 | 0.463 | 3.3 | 1.1 | 0.74 | 0.000232 | 0.00326
H78 | H78-7 | Humidity Cell | Rock | 26 | 49.68349 | 1.31 | 1.2 | 1.2 | 7 | 2.274256 | 7 | 7.8 | -33.47909 | 0.1729288 | 74.2 | 698 | 4.54 | 7.28 | 27.7 | 2.53 | 1.15 | 9.9 | 0.76 | 0.76 | 0.00699 | 0.594 | 5 | 4.67 | 15.67 | 6.58 | 0.45 | 9.64 | 0.59 | 0.51 | 0.0285 | 2.01 | 4.67 | 15.67 | 6.58 | 0.45 | 9.64 | 0.59 | 0.51 | 0.0285 | 2.01
H78 | H78-8 | Humidity Cell | Rock | 26 | 72.95583 | 2.21 | 1.98 | 1.98 | 127 | 97.793 | 127 | 8.2 | 58.32296 | 1.849235 | 187.5 | 802 | 7.52 | 8.1 | 40.2 | 0.92 | 10.2 | 29.5 | 1.6 | 1.6 | 0.000283 | 0.00127 | 5 | 7.74 | 15.51 | 0.615 | 10.4 | 27.1 | 1.7 | 1.7 | 0.000223 | 0.00182 | 7.74 | 15.51 | 0.615 | 10.4 | 27.1 | 1.7 | 1.7 | 0.000223 | 0.00182
H78 | H78-9 | Humidity Cell | Rock | 26 | 64.51517 | 3.41 | 3.06 | 3.06 | 19 | 11.37128 | 19 | 7.1 | -86.15929 | 0.1806783 | 104.5 | 950 | 7.13 | 7.43 | 121 | 1.06 | 7.09 | 72.2 | 1.3 | 0.98 | 0.00033 | 0.0147 | 5 | 7.28 | 31.7 | 0.702 | 6.33 | 48 | 1.5 | 1.1 | 0.000229 | 0.0136 | 7.28 | 31.7 | 0.702 | 6.33 | 48 | 1.5 | 1.1 | 0.000229 | 0.0136
H78 | H78-10 | Humidity Cell | Rock | 26 | 34.0348 | 42.9 | 40.4 | 40.4 | 13 | 13.64554 | 13 | 7 | -1323.871 | 0.009724197 | 1005 | 94500 | 6.29 | 7.16 | 208 | 13.8 | 4.03 | 125 | 1.5 | 1.5 | 0.000388 | 9.36 | 5 | 6.99 | 33.5 | 1.95 | 3.3 | 58.4 | 1.7 | 1.7 | 0.000224 | 1.5 | 6.99 | 33.5 | 1.95 | 3.3 | 58.4 | 1.7 | 1.7 | 0.000224 | 1.5
H78 | H78-11 | Humidity Cell | Rock | 26 | 56.84896 | 2.64 | 2.2 | 2.2 | 4 | 2.274256 | 4 | 8.3 | -77.04572 | 0.04935486 | 8.7 | 44 | 3.84 | 5.06 | 71.3 | 17 | 0.564 | 20.8 | 0.47 | 0.48 | 0.00108 | 0.24 | 5 | 3.85 | 20.93 | 16.6 | 0.462 | 6.44 | 0.3 | 0.34 | 0.0025 | 0.126 | 3.85 | 20.93 | 16.6 | 0.462 | 6.44 | 0.3 | 0.34 | 0.0025 | 0.126
H79 | H79-1 | Humidity Cell | Rock | 26 |  | 2.6 | 2 | 2 | -1 | 4.2 | -1 | 4.4 | -63.5 | 0.001 | 67.3 | 56.2 | 1.85 | 3.06 | 1465 | 1600 | 0 | 280 | 0.2 | 0.19 | 1.17 | 1.61 | 5 | 2.08 | 902.6 | 770 | 0 | 254 | 0.27 | 0.25 | 0.368 | 0.22 | 2.08 | 902.6 | 770 | 0.0001 | 254 | 0.27 | 0.25 | 0.368 | 0.22
H79 | H79-2 | Humidity Cell | Rock | 26 |  | 3.84 | 3.82 | 3.82 | 5 | 9.2 | 5 | 6.5 | -114.375 | 0.001 | 72.8 | 55.7 | 1.75 | 2.35 | 1226 | 1810 | 0 | 264 | 0.2 | 0.14 | 1.22 | 1.33 | 5 | 2.11 | 911.5 | 869 | 0 | 189 | 0.2 | 0.16 | 0.364 | 0.132 | 2.11 | 911.5 | 869 | 0.0001 | 189 | 0.2 | 0.16 | 0.364 | 0.132
H80 | H80-1 | Humidity Cell | Tailings | 96 |  | 0.26 | 0.19 | 0.19 | 6 |  | 6 | 6.2 | 0.0625 | 1.010526 | 12200 | 1175 | 3 | 4.3 | 69.2 | 60.5 | 0 | 23.2 | 0.48 | 0.53 | 0.902 | 9.55 | 5 | 3.7 | 7.3 | 9.6 | 0 | 4.08 | 0.54 | 0.53 | 0.105 | 0.354 | 3.7 | 7.3 | 9.6 | 0.0001 | 4.08 | 0.54 | 0.53 | 0.105 | 0.354
H80 | H80-2 | Humidity Cell | Tailings | 96 |  | 0.11 | 0.07 | 0.07 | 4 |  | 4 | 6.3 | 1.8125 | 1.828571 | 12300 | 52 | 2.9 | 5 | 16.6 | 13.6 | 0 | 10.4 | 0.93 | 1.12 | 0.301 | 0.174 | 5 | 3.6 | 8.4 | 7.7 | 0 | 6.48 | 0.74 | 0.73 | 0.065 | 0.026 | 3.6 | 8.4 | 7.7 | 0.0001 | 6.48 | 0.74 | 0.73 | 0.065 | 0.026
H80 | H80-3 | Humidity Cell | Tailings | 96 |  | 0.18 | 0.13 | 0.13 | 5 |  | 5 | 4.7 | 0.9375 | 1.230769 | 75 | 98 | 2.3 | 4.1 | 52.5 | 58.3 | 0 | 11.3 | 0.53 | 0.64 | 0.358 | 0.71 | 5 | 3.5 | 6.6 | 6.2 | 0 | 0.71 | 0.62 | 0.61 | 0.044 | 0.023 | 3.5 | 6.6 | 6.2 | 0.0001 | 0.71 | 0.62 | 0.61 | 0.044 | 0.023
H80 | H80-4 | Humidity Cell | Tailings | 96 |  | 0.2 | 0.16 | 0.16 | 7 |  | 7 | 6.1 | 2 | 1.4 | 865 | 1250 | 3.2 | 4.5 | 44.2 | 39.8 | 0 | 17.3 | 0.59 | 0.67 | 5.37 | 4.08 | 5 | 3.8 | 7.4 | 8.9 | 0 | 6.56 | 0.855 | 0.834 | 0.117 | 0.197 | 3.8 | 7.4 | 8.9 | 0.0001 | 6.56 | 0.855 | 0.834 | 0.117 | 0.197
H81 | H81 - 1 | Humidity Cell | Rock | 160 | 4.497314 | 2.38 | 2.09 | 2.38 | 38 | 22.74256 | 38 | 8.1 | -36.375 | 0.5109244 | 180 | 25 | 7.49 | 8.15 | 25.77 | 1.25 | 16.2 | 44.6 | 2 | 2 | 0.000685 | 0.00119 | 5 | 7.92 | 16.33 | 1.09 | 15.8 | 32.9 | 1.9 | 1.9 | 0.00116 | 0.00116 | 7.92 | 16.33 | 1.09 | 15.8 | 32.9 | 1.9 | 1.9 | 0.00116 | 0.00116
H81 | H81 - 2 | Humidity Cell | Rock | 53 | 5.606574 | 0.18 | 0.18 | 0.18 | 127 | 127.3583 | 127 | 8.6 | 121.375 | 22.57778 | 2780 | 43 | 7.95 | 8.5 | 7.291 | 0.814 | 28 | 29 | 4 | 3.2 | 0.00353 | 0.00128 | 5 | 8.26 | 8.122 | 1.06 | 29.8 | 32.9 | 3.9 | 2.8 | 0.00533 | 0.00129 | 8.26 | 8.122 | 1.06 | 29.8 | 32.9 | 3.9 | 2.8 | 0.00533 | 0.00129
H81 | H81 - 3 | Humidity Cell | Rock | 53 | 54.29078 | 0.09 | 0.08 | 0.09 | 124 | 115.987 | 124 | 8.5 | 121.1875 | 44.08889 | 1285 | 41 | 7.96 | 8.81 | 11.45 | 0.877 | 24.8 | 25.8 | 4.7 | 4.1 | 0.00184 | 0.00125 | 5 | 8.26 | 4.921 | 1.11 | 26.8 | 28.2 | 5.8 | 4.4 | 0.00312 | 0.00129 | 8.26 | 4.921 | 1.11 | 26.8 | 28.2 | 5.8 | 4.4 | 0.00312 | 0.00129
H81 | H81 - 4 | Humidity Cell | Rock | 53 | 7.713858 | 0.03 | 0.04 | 0.03 | 49 | 31.83958 | 49 | 8.6 | 48.0625 | 52.26667 | 67.8 | 89 | 7.96 | 8.58 | 0.7521 | 0.813 | 24.5 | 21.6 | 52 | 49 | 0.000355 | 0.00127 | 5 | 8.19 | 0.8276 | 0.898 | 24.1 | 23.4 | 29 | 27 | 0.000384 | 0.00132 | 8.19 | 0.8276 | 0.898 | 24.1 | 23.4 | 29 | 27 | 0.000384 | 0.00132
H81 | H81 - 5 | Humidity Cell | Rock | 53 | 11.10752 | 0.15 | 0.12 | 0.15 | 44 | 38.66235 | 44 | 9 | 39.3125 | 9.386667 | 1380 | 40 | 7.94 | 8.49 | 7.611 | 0.837 | 23 | 25.6 | 3.6 | 3.9 | 0.00411 | 0.00132 | 5 | 8.27 | 6.128 | 0.966 | 19.4 | 23.3 | 3.8 | 4 | 0.0049 | 0.00131 | 8.27 | 6.128 | 0.966 | 19.4 | 23.3 | 3.8 | 4 | 0.0049 | 0.00131
H81 | H81 - 6 | Humidity Cell | Rock | 160 | 4.388366 | 0.81 | 0.39 | 0.81 | 101 | 113.7128 | 101 | 8.3 | 75.6875 | 3.990123 | 3480 | 62 | 7.44 | 8.24 | 69.98 | 1.14 | 17.6 | 90.3 | 3.2 | 2.6 | 0.00421 | 0.00117 | 5 | 8.03 | 5.964 | 1.09 | 21.5 | 26.6 | 4.3 | 3.2 | 0.00521 | 0.00117 | 8.03 | 5.964 | 1.09 | 21.5 | 26.6 | 4.3 | 3.2 | 0.00521 | 0.00117
H81 | H81 - 7 | Humidity Cell | Rock | 53 | 44.69105 | 0.02 | 0.02 | 0.02 | 29 | 15.91979 | 29 | 9.3 | -2.625 | 0.9353846 | 85.1 | 43 | 7.79 | 9.15 | 0.3918 | 0.641 | 19.3 | 16 | 94 | 97 | 0.000798 | 0.00129 | 5 | 8.28 | 0.2482 | 0.823 | 18.1 | 16.8 | 84 | 84 | 0.000829 | 0.0013 | 8.28 | 0.2482 | 0.823 | 18.1 | 16.8 | 84 | 84 | 0.000829 | 0.0013
H81 | H81 - 8 | Humidity Cell | Rock | 53 | 9.366916 | 0.13 | 0.12 | 0.13 | 41 | 29.56533 | 41 | 8.9 | 36.9375 | 10.09231 | 1720 | 58 | 7.78 | 8.94 | 4.192 | 0.612 | 17.5 | 18.6 | 4.8 | 4.7 | 0.00345 | 0.00125 | 5 | 8.29 | 3.796 | 0.844 | 17.6 | 19.8 | 5.2 | 4.9 | 0.00373 | 0.00128 | 8.29 | 3.796 | 0.844 | 17.6 | 19.8 | 5.2 | 4.9 | 0.00373 | 0.00128
H81 | H81 - 9 | Humidity Cell | Rock | 160 | 16.81169 | 1.3 | 1.31 | 1.3 | 38 | 29.56533 | 38 | 8.1 | 28.375 | 46.4 | 15450 | 90 | 7.68 | 8.1 | 23.01 | 1.19 | 19.2 | 44.5 | 2.1 | 2.2 | 0.0296 | 0.00116 | 5 | 7.97 | 19.01 | 1.18 | 19.4 | 38.9 | 2 | 2 | 0.0301 | 0.00114 | 7.97 | 19.01 | 1.18 | 19.4 | 38.9 | 2 | 2 | 0.0301 | 0.00114
H81 | H81 - 10 | Humidity Cell | Tailings | 61 | 202.4088 | 0.08 | 0.07 | 0.08 | 103 | 86.42172 | 103 | 8.4 | 100.5 | 41.2 | 850 | 42 | 6.51 | 8.3 | 14.09 | 0.73 | 22.4 | 29 | 2.9 | 2.5 | 0.00182 | 0.00112 | 5 | 8.12 | 7.222 | 0.453 | 23.8 | 28 | 3.8 | 2.9 | 0.00202 | 0.0011 | 8.12 | 7.222 | 0.453 | 23.8 | 28 | 3.8 | 2.9 | 0.00202 | 0.0011
H81 | H81 - 11 | Humidity Cell | Tailings | 61 | 247.2983 | 0.17 | 0.12 | 0.17 | 85 | 68.22768 | 85 | 8.1 | 79.6875 | 16 | 1300 | 61 | 7.55 | 8.23 | 40.81 | 0.865 | 27.2 | 61.1 | 2.1 | 1.6 | 0.00456 | 0.00114 | 5 | 8.08 | 11.45 | 0.617 | 22.6 | 31.9 | 2.7 | 2.1 | 0.00365 | 0.0011 | 8.08 | 11.45 | 0.617 | 22.6 | 31.9 | 2.7 | 2.1 | 0.00365 | 0.0011
H81 | H81 - 12 | Humidity Cell | Tailings | 61 | 220.6851 | 0.2 | 0.17 | 0.2 | 67 | 40.93661 | 67 | 8.2 | 60.75 | 10.72 | 1790 | 79 | 7.54 | 8.12 | 34.99 | 0.979 | 25.1 | 57.5 | 1.9 | 1.9 | 0.00568 | 0.00115 | 5 | 8 | 14.47 | 0.616 | 21.4 | 39 | 2.6 | 2.5 | 0.00553 | 0.00114 | 8 | 14.47 | 0.616 | 21.4 | 39 | 2.6 | 2.5 | 0.00553 | 0.00114
H81 | H81 - 13 | Humidity Cell | Tailings | 123 | 202.4088 | 0.08 | 0.07 | 0.08 | 103 | 86.42172 | 103 | 8.4 | 100.5 | 41.2 | 859 | 48.67 | 7.9 | 8.38 | 14.92 | 0.89 | 32.4 | 42.8 | 5.5 | 3.9 | 0.00314 | 0.00118 | 5 | 8.23 | 2.409 | 0.77 | 30.1 | 29 | 12 | 8.3 | 0.00242 | 0.00113 | 8.23 | 2.409 | 0.77 | 30.1 | 29 | 12 | 8.3 | 0.00242 | 0.00113
H82 | H82-1 | Humidity Cell | Rock | 52 |  | 2.99 | 1.67 | 1.67 | 19 | 34 | 19 | 8.4 | -33.1875 | 0.3640719 | 107 | 201 | 5.97 | 7.15 | 17.1 | 1.6 | 3.91 | 29.16 | 1.71 | 1.27 | 0.00085 | 0.0053 | 5 | 6.17 | 20.1 | 1 | 1.97 | 33.14 | 1.59 | 0.97 | 0.0013 | 0.0061 | 6.17 | 20.1 | 1 | 1.97 | 33.14 | 1.59 | 0.97 | 0.0013 | 0.0061
H82 | H82-2 | Humidity Cell | Rock | 52 |  | 0.81 | 0.65 | 0.65 | 17 | 20 | 17 | 9.1 | -3.3125 | 0.8369231 | 24 | 52 | 6.73 | 8.21 | 7.6 | 1 | 7.07 | 15.07 | 2.21 | 2.05 | 0.00037 | 0.0014 | 5 | 6.83 | 5.1 | 0.95 | 6.06 | 11.99 | 2.26 | 2.1 | 0.00076 | 0.00095 | 6.83 | 5.1 | 0.95 | 6.06 | 11.99 | 2.26 | 2.1 | 0.00076 | 0.00095
H82 | H82-3 | Humidity Cell | Rock | 51 |  | 0.04 | 0.01 | 0.01 | 11 | 13 | 11 | 9.6 | 10.6875 | 35.2 | 14 | 45 | 6.74 | 8.82 | 1.3 | 7.2 | 10.63 | 6.31 | 5.5 | 5.35 | 0.00021 | 0.0023 | 4 | 6.86 | 1 | 1 | 7.12 | 6.07 | 5.726 | 5.378 | 0.00028 | 0.001 | 6.86 | 1 | 1 | 7.12 | 6.07 | 5.726 | 5.378 | 0.00028 | 0.001
H82 | H82-4 | Humidity Cell | Rock | 51 |  | 1.05 | 0.57 | 0.57 | 22 | 7 | 22 | 9.5 | 4.1875 | 1.235088 | 94 | 49 | 6.6 | 8.16 | 4.1 | 1 | 5.39 | 8.98 | 2.54 | 2.19 | 0.00033 | 0.0012 | 5 | 6.6 | 3.8 | 1 | 4.56 | 8.29 | 2.35 | 2.02 | 0.001 | 0.001 | 6.6 | 3.8 | 1 | 4.56 | 8.29 | 2.35 | 2.02 | 0.001 | 0.001
H82 | H82-5 | Humidity Cell | Rock | 43 |  | 0.14 | 0.1 | 0.1 | 16 | 5 | 16 | 9.6 | 12.875 | 5.12 | 20 | 77 | 6.86 | 9.04 | 1.1 | 1 | 8.45 | 8.52 | 7.83 | 8.22 | 0.00022 | 0.0013 | 4 | 7 | 1 | 1 | 6.05 | 6.68 | 6.36 | 6.52 | 9e-05 | 0.001 | 7 | 1 | 1 | 6.05 | 6.68 | 6.36 | 6.52 | 9e-05 | 0.001
H82 | H82-6 | Humidity Cell | Rock | 50 |  | 3.72 | 1.31 | 1.31 | 13 | 33 | 13 | 8.72 | -27.9375 | 0.3175573 | 85 | 200 | 6.8 | 7.93 | 25.7 | 1 | 13.32 | 44.04 | 1.82 | 1.64 | 0.00074 | 0.0042 | 6 | 7.4 | 22.7 | 1 | 22.99 | 44.74 | 1.89 | 1.67 | 0.0028 | 0.011 | 7.4 | 22.7 | 1 | 22.99 | 44.74 | 1.89 | 1.67 | 0.0028 | 0.011
H82 | H82-7 | Humidity Cell | Tailings | 68 |  | 18.2 | 11.3 | 11.3 | 9.1 | 12 | 9.1 | 7.25 | -344.025 | 0.02576991 | 240 | 730 | 4.27 | 7.55 | 179.2 | 88.8 | 6.03 | 141.6 | 1.18 | 1.03 | 0.00074 | 0.066 | 5 | 4.56 | 146.8 | 119.4 | 1.01 | 40.38 | 0.264 | 0.228 | 0.0006 | 0.125 | 4.56 | 146.8 | 119.4 | 1.01 | 40.38 | 0.264 | 0.228 | 0.0006 | 0.125
H82 | H82-8 | Humidity Cell | Tailings | 47 |  | 17 | 15.5 | 15.5 | 6.2 | 9 | 6.2 | 6 | -478.175 | 0.0128 | 430 | 920 | 4.2 | 6.93 | 139.2 | 126.5 | 1.09 | 103.4 | 0.41 | 0.54 | 0.00087 | 42.38 | 5 | 4.52 | 86.9 | 84.6 | 0.91 | 24.02 | 0.27 | 0.28 | 0.00085 | 41.39 | 4.52 | 86.9 | 84.6 | 0.91 | 24.02 | 0.27 | 0.28 | 0.00085 | 41.39
H82 | H82-9 | Humidity Cell | Tailings | 50 |  | 0.13 | 0.08 | 0.08 | 13 | 9 | 13 | 8.75 | 10.5 | 5.2 | 11 | 100 | 7.08 | 8.06 | 6.6 | 1 | 32.8 | 22.81 | 4.36 | 4.01 | 0.00053 | 0.04 | 6 | 7.41 | 2.9 | 1 | 15.53 | 12.03 | 4.02 | 3.7 | 0.00017 | 0.00095 | 7.41 | 2.9 | 1 | 15.53 | 12.03 | 4.02 | 3.7 | 0.00017 | 0.00095
H82 | H82-10 | Humidity Cell | Tailings | 43 |  | 0.16 | 0.1 | 0.1 | 12 | 4 | 12 | 8.6 | 8.875 | 3.84 | 22 | 71 | 7.13 | 7.95 | 10.9 | 0.9 | 26.18 | 37.8 | 4.12 | 3.72 | 0.00035 | 0.0016 | 5 | 7.43 | 5.7 | 0.9 | 24.41 | 27.66 | 4.68 | 3.93 | 0.00045 | 0.00092 | 7.43 | 5.7 | 0.9 | 24.41 | 27.66 | 4.68 | 3.93 | 0.00045 | 0.00092
R1 | R1-1 | Humidity Cell | Rock | 43 | 57.66229 | 0.22 | 0.13 | 0.13 | 404 | 409.3661 | 404 | 9.1 | 399.9375 | 99.44615 | 8.6 | 29 | 7.53 | 8.41 | 5.463 | 1.18 | 24.5 | 26.8 | 9.2 | 6 | 0.000313 | 0.00132 | 5 | 7.8 | 1.616 | 0.806 | 20.8 | 21.6 | 13 | 8.7 | 0.000242 | 0.0012 | 7.8 | 1.616 | 0.806 | 20.8 | 21.6 | 13 | 8.7 | 0.000242 | 0.0012
R1 | R1-2 | Humidity Cell | Rock | 43 | 51.30095 | 0.19 | 0.15 | 0.15 | 458 | 486.6908 | 458 | 9.2 | 453.3125 | 97.70667 | 13.9 | 58 | 7.89 | 9.67 | 9.1 | 0.791 | 57.1 | 33 | 12 | 6.7 | 0.000303 | 0.00172 | 5 | 7.98 | 1.829 | 0.703 | 34.1 | 33.7 | 18 | 7.8 | 0.000265 | 0.00132 | 7.98 | 1.829 | 0.703 | 34.1 | 33.7 | 18 | 7.8 | 0.000265 | 0.00132
R1 | R1-3 | Humidity Cell | Rock | 43 | 46.86912 | 0.67 | 0.52 | 0.52 | 433 | 459.3997 | 433 | 8.1 | 416.75 | 26.64615 | 11.8 | 31 | 7.63 | 8.32 | 33.12 | 1.99 | 27.6 | 44.7 | 1.4 | 0.9 | 0.000524 | 0.00134 | 5 | 7.82 | 18.54 | 1.08 | 24 | 33.2 | 2 | 1.3 | 0.00108 | 0.00128 | 7.82 | 18.54 | 1.08 | 24 | 33.2 | 2 | 1.3 | 0.00108 | 0.00128
R1 | R1-4 | Humidity Cell | Rock | 59 | 31.11798 | 2.99 | 2.88 | 2.88 | 8 | 2.274256 | 8 | 6 | -82 | 0.08888889 | 33 | 8 | 3.3 | 5.03 | 149.4 | 145 | 0.376 | 13.3 | 0.079 | 0.055 | 0.0909 | 0.0318 | 5 | 3.4 | 130.2 | 130 | 0.43 | 2.35 | 0.017 | 0.02 | 0.068 | 0.0222 | 3.4 | 130.2 | 130 | 0.43 | 2.35 | 0.017 | 0.02 | 0.068 | 0.0222
R1 | R1-5 | Humidity Cell | Rock | 43 | 51.47581 | 0.9 | 0.75 | 0.75 | 398 | 397.9948 | 398 | 8.6 | 374.5625 | 16.98133 | 15 | 5 | 7.69 | 8.06 | 25.09 | 1.48 | 27.5 | 54.2 | 2.8 | 1.7 | 0.000275 | 0.0014 | 5 | 7.86 | 10.48 | 0.844 | 23.5 | 34.3 | 3 | 1.9 | 0.000264 | 0.00131 | 7.86 | 10.48 | 0.844 | 23.5 | 34.3 | 3 | 1.9 | 0.000264 | 0.00131
R2 | R2-1 | Humidity Cell | Rock | 53 | 15.28 | 1.05 | 0.94 | 0.94 | 2 | 9 | 2 | 7.2 | -27.375 | 0.06808511 | 52 | 94 | 4.6 | 7.9 | 73 | 1.94 | 4.43 | 72.8 | 0.97 | 0.79 | 0.0383 | 0.0733 | 5 | 4.8 | 45.3 | 3.81 | 0.22 | 40.4 | 0.85 | 0.65 | 0.0728 | 0.0968 | 4.8 | 45.3 | 3.81 | 0.22 | 40.4 | 0.85 | 0.65 | 0.0728 | 0.0968
R2 | R2-2 | Humidity Cell | Rock | 53 | 12.86 | 1.38 | 1.31 | 1.31 | 10 | 9 | 10 | 7.6 | -30.9375 | 0.2442748 | 46 | 88 | 6.8 | 8.3 | 56.6 | 0.384 | 10.6 | 64.4 | 1.19 | 1 | 0.0089 | 0.00697 | 5 | 7.6 | 48.3 | 0.669 | 5.4 | 51.3 | 1.02 | 0.82 | 0.0105 | 0.0043 | 7.6 | 48.3 | 0.669 | 5.4 | 51.3 | 1.02 | 0.82 | 0.0105 | 0.0043
R3 | R3-1 | Humidity Cell | Rock | 46 | 215.6 | 0.01 | 0.01 | 0.01 | 625 | 646 | 625 | 8.3 | 624.6875 | 2000 | 105.5 | 8 | 7.2 | 8.26 | 0.9483 | 0.746 | 39.8 | 37.9 | 49 | 35 | 0.00491 | 0.00129 | 5 | 8.12 | 0.7139 | 0.858 | 29.1 | 28.4 | 40 | 30 | 0.00109 | 0.00126 | 8.12 | 0.7139 | 0.858 | 29.1 | 28.4 | 40 | 30 | 0.00109 | 0.00126
R3 | R3-2 | Humidity Cell | Rock | 46 | 67.93 | 0.12 | 0.03 | 0.03 | 9 | 2 | 9 | 7.3 | 8.0625 | 9.6 | 52.3 | 80 | 4.41 | 7.4 | 30.51 | 3.23 | 1.02 | 22 | 0.68 | 0.58 | 0.042 | 0.0339 | 5 | 4.51 | 12.23 | 2.98 | 0.518 | 6.51 | 0.54 | 0.57 | 0.0873 | 0.0384 | 4.51 | 12.23 | 2.98 | 0.518 | 6.51 | 0.54 | 0.57 | 0.0873 | 0.0384
P1 | P1-1 | Humidity Cell | Rock | 41 | 12.32411 | 0.01 | 0.005 | 0.01 | 8 | 3 | 8 | 9.6 | 7.6875 | 25.6 | 6.5 | 39 | 7.54 | 8.09 | 0.904 | 0.719 | 15.3 | 13.4 | 24.7 | 25.3 | 0.000249 | 0.000719 | 5 | 7.7 | 0.367 | 0.688 | 12.2 | 11 | 29 | 29.6 | 0.000237 | 0.000688 | 7.7 | 0.367 | 0.688 | 12.2 | 11 | 29 | 29.6 | 0.000237 | 0.000688
P1 | P1-2 | Humidity Cell | Rock | 41 | 23.76648 | 0.09 | 0.08 | 0.09 | 26 | 15 | 26 | 9.2 | 23.1875 | 9.244444 | 0.9 | 34 | 7.71 | 8.17 | 2.85 | 0.722 | 22.2 | 21.8 | 16.3 | 17 | 0.000127 | 0.000722 | 5 | 7.83 | 0.89 | 0.696 | 19 | 18.1 | 19.5 | 20.2 | 0.000116 | 0.000696 | 7.83 | 0.89 | 0.696 | 19 | 18.1 | 19.5 | 20.2 | 0.000116 | 0.000696
P1 | P1-3 | Humidity Cell | Rock | 41 | 44.42854 | 0.07 | 0.06 | 0.07 | 2 | 2 | 2 | 8.3 | -0.1875 | 0.9142857 | 11.4 | 18 | 5.36 | 7.65 | 3.7 | 0.73 | 2.94 | 4.15 | 1.3 | 1.94 | 0.000415 | 0.000715 | 5 | 5.63 | 2.51 | 0.702 | 0.468 | 2.54 | 0.989 | 1.29 | 0.000152 | 0.000702 | 5.63 | 2.51 | 0.702 | 0.468 | 2.54 | 0.989 | 1.29 | 0.000152 | 0.000702
P1 | P1-4 | Humidity Cell | Rock | 41 | 34.64075 | 0.005 | 0.005 | 0.005 | 8 | 2 | 8 | 8.7 | 7.84375 | 51.2 | 6.3 | 69 | 6.09 | 7.52 | 0.229 | 0.765 | 2.01 | 1.13 | 5.8 | 17.2 | 0.00082 | 0.000751 | 5 | 6.39 | 0.0693 | 0.693 | 0.462 | 0.535 | 7.41 | 15.6 | 0.00058 | 0.000941 | 6.39 | 0.0693 | 0.693 | 0.462 | 0.535 | 7.41 | 15.6 | 0.00058 | 0.000941
P1 | P1-5 | Humidity Cell | Rock | 41 | 57.10816 | 0.51 | 0.53 | 0.61 | 13 | 3 | 13 | 7 | -6.0625 | 0.6819672 | 40.1 | 108 | 3.35 | 8.01 | 220.6 | 22.9 | 6.61 | 207 | 0.676 | 0.671 | 0.267 | 0.618 | 5 | 3.49 | 97.96 | 72.1 | 0.459 | 22.3 | 0.221 | 0.221 | 0.53 | 0.508 | 3.49 | 97.96 | 72.1 | 0.459 | 22.3 | 0.221 | 0.221 | 0.53 | 0.508
P2 | P2-1 | Humidity Cell | Rock | 40 | 8.04665 | 0.005 | 0.005 | 0.005 | 12.7 | 0.4 | 12.7 | 8.6 | 12.54375 | 200 | 33.7 | 61.5 | 5.77 | 6.83 | 0.863 | 1.68 | 0.889 | 0.509 | 0.777 | 1.93 | 0.000666 | 0.000818 | 5 | 6.21 | 0.786 | 1.89 | 0.531 | 0.266 | 0.354 | 0.854 | 0.000358 | 0.000948 | 6.21 | 0.786 | 1.89 | 0.531 | 0.266 | 0.354 | 0.854 | 0.000358 | 0.000948
P2 | P2-2 | Humidity Cell | Rock | 40 | 9.676733 | 0.05 | 0.03 | 0.05 | 5.3 | 0.4 | 5.3 | 8.1 | 3.7375 | 3.392 | 3.4 | 34.9 | 5.88 | 6.88 | 1.11 | 1.61 | 0.589 | 0.572 | 0.654 | 1.02 | 0.000155 | 0.000589 | 5 | 6.1 | 0.952 | 1.86 | 0.476 | 0.48 | 0.496 | 0.574 | 0.000123 | 0.00116 | 6.1 | 0.952 | 1.86 | 0.476 | 0.48 | 0.496 | 0.574 | 0.000123 | 0.00116
P2 | P2-3 | Humidity Cell | Rock | 40 | 11.54452 | 0.13 | 0.125 | 0.13 | 12.7 | 0.4 | 12.7 | 7 | 8.6375 | 3.126154 | 39.1 | 220 | 3.36 | 4.95 | 28.9 | 29.4 | 0.123 | 7.4 | 0.219 | 0.171 | 0.0683 | 0.497 | 5 | 4 | 12.2 | 15.5 | 0.118 | 3.46 | 0.276 | 0.242 | 0.0352 | 0.238 | 4 | 12.2 | 15.5 | 0.118 | 3.46 | 0.276 | 0.242 | 0.0352 | 0.238
P2 | P2-4 | Humidity Cell | Rock | 40 | 9.23958 | 0.2 | 0.19 | 0.2 | 9.6 | 0.4 | 9.6 | 7.5 | 3.35 | 1.536 | 17.7 | 29.2 | 3.37 | 6.4 | 18.6 | 21.5 | 0.212 | 2.72 | 0.16 | 0.277 | 0.0119 | 0.00662 | 5 | 3.71 | 21.3 | 27.2 | 0.118 | 2.24 | 0.102 | 0.165 | 0.0147 | 0.00643 | 3.71 | 21.3 | 27.2 | 0.118 | 2.24 | 0.102 | 0.165 | 0.0147 | 0.00643
P2 | P2-5 | Humidity Cell | Rock | 46 | 8.770996 | 0.47 | 0.46 | 0.47 | 12.2 | 0.4 | 12.2 | 7 | -2.4875 | 0.8306383 | 48.1 | 68.2 | 4.64 | 6.42 | 4.38 | 3.56 | 0.246 | 2.93 | 0.666 | 0.617 | 0.00287 | 0.00183 | 5 | 4.88 | 2.45 | 6.31 | 0.119 | 1.89 | 0.748 | 0.772 | 0.00594 | 0.0028 | 4.88 | 2.45 | 6.31 | 0.119 | 1.89 | 0.748 | 0.772 | 0.00594 | 0.0028
Note on A1: MDAG's International Kinetic Database (IKD)©,TM, Version 11 Sold to:

## IKD - Columns
*** INTERNATIONAL KINETIC DATABASE©,TM ***
(VERSION: 22; No. of Sites = 14; Number of Columns = 93; for cells and Minewall stations, see other sheets)
Miscellaneous and Pre-Test Information | [16 empty] | Statistics for Entire Test Period | [9 empty] | Statistics for Late-Stage Period (Last Several Weeks As Listed) | [9 empty] | For Graphing
MINE | SAMPLE | TYPE OF | SAMPLE | DURATION OF | SURFACE | SULPHUR | SULPHIDE | %S for BALANCE | NP | CarbNP | NP for BALANCE |  | NET NEUT. | NET POT. | Initial | Initial | pH |  | SULPHATE RATE | ACIDITY RATE | ALKALINITY RATE | CARBONATE NP RATE | MOLAR RATIOS |  | METAL PRODUCTION RATES |  | NO. WEEKS USED | AVERAGE | SULPHATE RATE | ACIDITY RATE | ALKALINITY RATE | CARBONATE NP RATE | MOLAR RATIOS |  | METAL PRODUCTION RATES |  | Latest Avg or | SULFATE | ACID | ALK | CARB NP CONS | RATIOS |  | METALS
LABEL | LABEL | TEST | MATERIAL | TEST (WEEKS) | AREA (m2) | TOTAL (%S) | (%S) | CALCULATION | (t/1000 t) | (t/1000 t) | CALCULATION | Paste pH | POT. (t/1000 t) | RATIO | Cu (mg/kg) | Zn (mg/kg) | LOWEST | HIGHEST | (mg SO4/kg/wk) | (mg CaCO3/kg/wk) | (mg CaCO3/kg/wk) | (mg CaCO3/kg/wk) | (Ca+Mg)/SO4 | (Ca+Na/2+K/2)/SO4 | (mg Cu/kg/wk) | (mg Zn/kg/wk) | IN CALCULATIONS | pH | (mg SO4/kg/wk) | (mg CaCO3/kg/wk) | (mg CaCO3/kg/wk) | (mg CaCO3/kg/wk) | (Ca+Mg)/SO4 | (Ca+Na/2+K/2)/SO4 | (mg Cu/kg/wk) | (mg Zn/kg/wk) | Lowest pH | (mg SO4/kg/wk) | (mg CaCO3/kg/wk) | (mg CaCO3/kg/wk) | (mg CaCO3/kg/wk) | (Ca+Mg)/SO4 | (Ca+Na+K)/SO4 | (mg Cu/kg/wk) | (mg Zn/kg/wk)
C1 | C1-1 | Column | Rock | 18 |  | 1.6 |  | 1.6 | 5 |  | 5 | 6.4 | -45 | 0.1 |  |  | 2.4 | 2.8 | 656 |  |  | 20 | 0.029 |  | 0.105 | 0.688 | 5 |  | 336 |  |  | 3.1 | 0.0088 |  | 0.0355 | 0.126 | 2.4 | 336 | 0.0001 | 0.0001 | 3.1 | 0.0088 | 0.0001 | 0.0355 | 0.126
C1 | C1-2 | Column | Rock | 14 |  | 2.4 |  | 2.4 | 9 |  | 9 | 7.1 | -66 | 0.12 |  |  | 3.3 | 6.4 | 321 |  |  | 105 | 0.314 |  | 0.00036 | 0.398 | 5 |  | 282 |  |  | 86.8 | 0.296 |  | 0.0055 | 0.486 | 3.3 | 282 | 0.0001 | 0.0001 | 86.8 | 0.296 | 0.0001 | 0.0055 | 0.486
C1 | C1-3 | Column | Rock | 14 |  | 1.6 |  | 1.6 | 5 |  | 5 | 6.4 | -45 | 0.1 |  |  | 2.6 | 3.4 | 380 |  |  | 35.6 | 0.09 |  | 0.071 | 0.635 | 5 |  | 424 |  |  | 17.6 | 0.04 |  | 0.114 | 0.579 | 2.6 | 424 | 0.0001 | 0.0001 | 17.6 | 0.04 | 0.0001 | 0.114 | 0.579
C1 | C1-4 | Column | Rock | 18 |  | 2.4 |  | 2.4 | 9 |  | 9 | 7.1 | -66 | 0.12 |  |  | 2.6 | 3.4 | 641 |  |  | 91.2 | 0.137 |  | 0.289 | 0.524 | 5 |  | 614 |  |  | 32.6 | 0.051 |  | 0.135 | 0.18 | 2.6 | 614 | 0.0001 | 0.0001 | 32.6 | 0.051 | 0.0001 | 0.135 | 0.18
C2 | C2-1 | Column | Rock | 250 | 5.03 | 0.09 |  | 0.09 | 91.5 |  | 91.5 | 8.3 | 88.6875 | 32.53333 | 124 | 70 | 6.8 | 8.3 | 1.67 | 0.27 | 3.79 | 1.347 | 1.448 | 3.21 | 0.0025 | 6.8e-05 | 5 | 8 | 0.15 | 0.01 | 0.38 | 0.63 | 3.179 | 3.27 | 1.5e-05 | 1.1e-06 | 8 | 0.15 | 0.01 | 0.38 | 0.63 | 3.179 | 3.27 | 1.5e-05 | 1.1e-06
C2 | C2-2 | Column | Rock | 188 | 7.32 | 2.4 | 2.28 | 2.28 | 51.5 |  | 51.5 | 8.1 | -19.75 | 0.722807 | 959 | 422 | 7.4 | 8.4 | 24.6 | 0.26 | 2.72 | 38.8 | 1.304 | 1.23 | 0.000516 | 4.41e-05 | 5 | 8 | 5.99 | 0.03 | 0.82 | 7.23 | 1.147 | 1.04 | 0.00015 | 6.4e-06 | 8 | 5.99 | 0.03 | 0.82 | 7.23 | 1.147 | 1.04 | 0.00015 | 6.4e-06
C2 | C2-3 | Column | Rock | 188 | 7.77 | 0.66 | 0.64 | 0.64 | 19.5 |  | 19.5 | 8.2 | -0.5 | 0.975 | 2220 | 88 | 7.5 | 8.4 | 2.62 | 0.2 | 4.34 | 4.48 | 1.51 | 2.14 | 0.001 | 3.3e-05 | 5 | 8.1 | 2.01 | 0.02 | 0.94 | 2.77 | 1.38 | 1.3 | 0.00041 | 7.9e-06 | 8.1 | 2.01 | 0.02 | 0.94 | 2.77 | 1.38 | 1.3 | 0.00041 | 7.9e-06
C2 | C2-4 | Column | Rock | 188 | 7.71 | 2.2 | 2.16 | 2.16 | 44.1 |  | 44.1 | 8.1 | -23.4 | 0.6533333 | 2080 | 230 | 7.5 | 8.5 | 7.86 | 0.2 | 3.46 | 10.3 | 1.22 | 1.24 | 0.00046 | 3.8e-05 | 5 | 8.2 | 6.5 | 0.02 | 1.03 | 8.2 | 1.2 | 0.98 | 0.00043 | 1.2e-05 | 8.2 | 6.5 | 0.02 | 1.03 | 8.2 | 1.2 | 0.98 | 0.00043 | 1.2e-05
C3 | C3-1 | Column | Rock | 39 |  |  | 1.54 | 1.54 | 18.4 |  | 18.4 | 5.75 | -29.725 | 0.3823377 | 620 | 36 | 3.3 | 4.56 | 34.5 | 1.81 | 0.047 | 35.5 | 0.99 |  | 0.466 | 0.0178 | 5 | 3.71 | 33.8 | 2.17 | 0 | 32.4 | 0.926 |  | 0.79 | 0.0173 | 3.71 | 33.8 | 2.17 | 0.047 | 32.4 | 0.926 | 0.0001 | 0.79 | 0.0173
C3 | C3-2 | Column | Rock | 39 |  |  | 0.51 | 0.51 | 32.5 |  | 32.5 | 8.09 | 16.5625 | 2.039216 | 4400 | 40 | 7.39 | 7.87 | 19.5 | 0.17 | 1.06 | 20.9 | 1.01 |  | 0.00019 | 0.00018 | 5 | 7.6 | 19.4 | 0.13 | 1.13 | 21.2 | 0.95 |  | 0.00019 | 0.00046 | 7.6 | 19.4 | 0.13 | 1.13 | 21.2 | 0.95 | 0.0001 | 0.00019 | 0.00046
C3 | C3-3 | Column | Rock | 39 |  |  | 0.22 | 0.22 | 44.4 |  | 44.4 | 8.23 | 37.525 | 6.458182 | 1440 | 50 | 7.67 | 8.41 | 1.39 | 0.0994 | 106 | 1.68 | 1.165 |  | 0.00362 | 0.000138 | 5 | 8.14 | 1.15 | 0.0553 | 113 | 1.71 | 1.511 |  | 0.00044 | 0.000103 | 8.14 | 1.15 | 0.0553 | 113 | 1.71 | 1.511 | 0.0001 | 0.00044 | 0.000103
C3 | C3-4 | Column | Rock | 39 |  |  | 0.99 | 0.99 | 17.8 |  | 17.8 | 7.06 | -13.1375 | 0.5753535 | 2530 | 28 | 2.25 | 2.85 | 51.9 | 30.3 | 0 | 29.4 | 0.55 |  | 1.75 | 0.0379 | 5 | 2.36 | 64.9 | 42 | 0 | 25.5 | 0.39 |  | 1.46 | 0.0237 | 2.36 | 64.9 | 42 | 0.0001 | 25.5 | 0.39 | 0.0001 | 1.46 | 0.0237
C3 | C3-5 | Column | Rock | 39 |  |  | 3.57 | 3.57 | 43.5 |  | 43.5 | 7.65 | -68.0625 | 0.389916 | 223 | 28 | 6.79 | 7.92 | 9.35 | 0.11 | 0.72 | 11.3 | 1.04 |  | 0.000236 | 0.000227 | 5 | 7.1 | 7.56 | 0.072 | 0.65 | 8.03 | 1.02 |  | 0.00133 | 0.000873 | 7.1 | 7.56 | 0.072 | 0.65 | 8.03 | 1.02 | 0.0001 | 0.00133 | 0.000873
C3 | C3-6 | Column | Rock | 39 |  |  | 4.93 | 4.93 | 39.1 |  | 39.1 | 7.96 | -114.9625 | 0.2537931 | 35 | 20 | 7.2 | 8.05 | 6.74 | 0.11 | 1 | 7.13 | 0.96 |  | 7.1e-05 | 0.000167 | 5 | 7.8 | 6.7 | 0.069 | 1.15 | 6.23 | 0.9 |  | 7.4e-05 | 9.8e-05 | 7.8 | 6.7 | 0.069 | 1.15 | 6.23 | 0.9 | 0.0001 | 7.4e-05 | 9.8e-05
C3 | C3-7 | Column | Rock | 39 |  |  | 1.02 | 1.02 | 38 |  | 38 | 8.6 | 6.125 | 1.192157 | 1075 | 36 | 7.37 | 7.94 | 12.3 | 0.12 | 1.02 | 14.7 | 1.08 |  | 8.7e-05 | 0.00016 | 5 | 7.65 | 13.2 | 0.11 | 1.24 | 13.4 | 0.97 |  | 8.8e-05 | 0.00049 | 7.65 | 13.2 | 0.11 | 1.24 | 13.4 | 0.97 | 0.0001 | 8.8e-05 | 0.00049
C3 | C3-8 | Column | Rock | 39 |  |  | 4.08 | 4.08 | 32.2 |  | 32.2 | 7.35 | -95.3 | 0.252549 | 462 | 32 | 2.01 | 4.82 | 9.75 | 2.26 | 0.001 | 8.59 | 0.77 |  | 0.015 | 0.0027 | 5 | 2.8 | 15.1 | 4.65 | 0 | 11.7 | 0.77 |  | 0.0409 | 0.00692 | 2.8 | 15.1 | 4.65 | 0.001 | 11.7 | 0.77 | 0.0001 | 0.0409 | 0.00692
C4 | C4-1 | Column | Rock | 61 |  | 0.94 | 0.92 | 0.92 | 32 | 13 | 32 | 6 | 3.25 | 1.113043 | 530 | 360 | 7.48 | 8.28 | 22.9 | 0.001 | 10.9 | 32.6 | 1.65 |  | 0.0008 | 0.0027 | 5 |  | 11.9 | 0.001 | 7.6 | 21.2 | 1.67 |  | 0.0007 | 0.0017 | 7.48 | 11.9 | 0.001 | 7.6 | 21.2 | 1.67 | 0.0001 | 0.0007 | 0.0017
C4 | C4-2 | Column | Rock | 61 |  | 3.4 | 3.18 | 3.18 | 40 | 18 | 40 | 6.6 | -59.375 | 0.4025157 | 740 | 300 | 7.67 | 8.19 | 151.9 | 0.001 | 13.48 | 152 | 1.02 |  | 0.0011 | 0.0051 | 5 |  | 40.8 | 0.001 | 10.84 | 49.7 | 1.13 |  | 0.0006 | 0.0016 | 7.67 | 40.8 | 0.001 | 10.84 | 49.7 | 1.13 | 0.0001 | 0.0006 | 0.0016
C4 | C4-3 | Column | Rock | 61 |  | 2.3 | 2.26 | 2.26 | 42 | 23 | 42 | 6.7 | -28.625 | 0.5946903 | 1540 | 270 | 7.55 | 8.29 | 22.1 | 0.001 | 13.25 | 35.2 | 2.37 |  | 0.0009 | 0.0035 | 5 |  | 6.5 | 0.001 | 9.47 | 16.7 | 2.45 |  | 0.0006 | 0.001 | 7.55 | 6.5 | 0.001 | 9.47 | 16.7 | 2.45 | 0.0001 | 0.0006 | 0.001
C4 | C4-4 | Column | Rock | 61 |  | 2.5 | 2.27 | 2.27 | 38 | 14 | 38 | 6.1 | -32.9375 | 0.5356828 | 960 | 420 | 7.78 | 8.16 | 180.5 | 0.001 | 14.4 | 181.6 | 0.98 |  | 0.003 | 0.014 | 5 |  | 61.6 | 0.001 | 9.63 | 67.1 | 1.02 |  | 0.0006 | 0.003 | 7.78 | 61.6 | 0.001 | 9.63 | 67.1 | 1.02 | 0.0001 | 0.0006 | 0.003
C4 | C4-5 | Column | Rock | 40 | 2.37 | 1.33 | 1.33 | 1.33 | 65 | 32.6 | 65 | 7.88 | 23.4375 | 1.56391 | 479 | 921 | 6.91 | 8.67 | 10.4 | 0.001 | 9.87 | 18 | 1.97 | 2.11 | 0.00047 | 0.0016 | 5 |  | 6.8 | 0.001 | 9.16 | 13.2 | 1.8 | 1.88 | 0.00052 | 0.0025 | 6.91 | 6.8 | 0.001 | 9.16 | 13.2 | 1.8 | 1.88 | 0.00052 | 0.0025
C4 | C4-6 | Column | Rock | 40 | 4.3 | 2.87 | 2.65 | 2.65 | 6.17 | 1.8 | 6.17 | 3.52 | -76.6425 | 0.07450566 | 176 | 381 | 2.13 | 2.82 | 457 | 368 | 0.001 | 111 | 0.27 | 0.22 | 0.31 | 2.17 | 5 |  | 336 | 239 | 0 | 65.1 | 0.19 | 0.13 | 0.22 | 1.36 | 2.13 | 336 | 239 | 0.001 | 65.1 | 0.19 | 0.13 | 0.22 | 1.36
C4 | C4-7 | Column | Rock | 40 | 3.9 | 0.75 | 0.75 | 0.75 | 20.1 | 2.27 | 20.1 | 6.94 | -3.3375 | 0.8576 | 551 | 148 | 6.93 | 8.76 | 12.7 | 0.001 | 6.86 | 18 | 1.63 | 1.76 | 0.00085 | 0.0065 | 5 |  | 6.5 | 0.001 | 5.65 | 9.6 | 1.48 | 1.64 | 0.00074 | 0.0071 | 6.93 | 6.5 | 0.001 | 5.65 | 9.6 | 1.48 | 1.64 | 0.00074 | 0.0071
C4 | C4-8 | Column | Rock | 44 | 3.97 | 1.73 | 1.59 | 1.59 | 24.6 | 0.41 | 24.6 | 6.61 | -25.0875 | 0.4950943 | 740 | 117 | 7.34 | 8.5 | 128 | 0.001 | 15.51 | 137.8 | 1.09 | 1.1 | 0.0014 | 0.0063 | 5 |  | 26.5 | 0.001 | 13.97 | 35.8 | 1.28 | 1.33 | 0.00068 | 0.00034 | 7.34 | 26.5 | 0.001 | 13.97 | 35.8 | 1.28 | 1.33 | 0.00068 | 0.00034
C5 | C5-1 | Column | Rock | 20 |  | 2.26 |  | 2.26 | 37 |  | 37 |  | -33.625 | 0.5238938 | 643 | 632 | 7.95 | 8.37 | 12.7 | 0.24 | 22.9 | 40.5 | 3.11 | 2.24 | 0.003 | 0.0037 | 5 | 8.21 | 10.7 | 0.27 | 22.8 | 36.7 | 3.31 | 2.32 | 0.0021 | 0.0037 | 8.21 | 10.7 | 0.27 | 22.8 | 36.7 | 3.31 | 2.32 | 0.0021 | 0.0037
C5 | C5-2 | Column | Rock | 20 |  | 1.64 |  | 1.64 | 52 |  | 52 |  | 0.75 | 1.014634 | 480 | 485 | 7.98 | 8.45 | 11.7 | 0.23 | 24.7 | 38 | 3.17 | 2.26 | 0.0029 | 0.0025 | 5 | 8.16 | 10.6 | 0.25 | 25 | 36.9 | 3.32 | 2.29 | 0.0044 | 0.0019 | 8.16 | 10.6 | 0.25 | 25 | 36.9 | 3.32 | 2.29 | 0.0044 | 0.0019
C5 | C5-3 | Column | Rock | 20 |  | 1.41 |  | 1.41 | 57 |  | 57 |  | 12.9375 | 1.293617 | 347 | 364 | 8.04 | 8.46 | 10.2 | 0.18 | 24.2 | 37.8 | 3.59 | 2.52 | 0.0028 | 0.0032 | 5 | 8.26 | 9.46 | 0.15 | 26.8 | 37.2 | 3.79 | 2.5 | 0.0015 | 0.0015 | 8.26 | 9.46 | 0.15 | 26.8 | 37.2 | 3.79 | 2.5 | 0.0015 | 0.0015
C5 | C5-4 | Column | Rock | 20 |  | 1.06 |  | 1.06 | 66 |  | 66 |  | 32.875 | 1.992453 | 159 | 195 | 8 | 8.48 | 8.76 | 0.12 | 25.1 | 35.4 | 3.93 | 2.78 | 0.005 | 0.0045 | 5 | 8.19 | 8.07 | 0.24 | 26.8 | 34.8 | 4.16 | 2.8 | 0.0078 | 0.0073 | 8.19 | 8.07 | 0.24 | 26.8 | 34.8 | 4.16 | 2.8 | 0.0078 | 0.0073
C5 | C5-5 | Column | Rock | 20 |  | 0.79 |  | 0.79 | 72 |  | 72 |  | 47.3125 | 2.916456 | 38 | 86 | 8.17 | 8.47 | 10.6 | 0.046 | 21.7 | 33.5 | 3.14 | 2.17 | 0.0028 | 0.0031 | 5 | 8.25 | 9.01 | 0.102 | 22.9 | 32.3 | 3.47 | 2.26 | 0.0025 | 0.0035 | 8.25 | 9.01 | 0.102 | 22.9 | 32.3 | 3.47 | 2.26 | 0.0025 | 0.0035
C5 | C5-6 | Column | Rock | 18 |  | 1.89 |  | 1.89 | 20.4 |  | 20.4 | 9 | -38.6625 | 0.3453968 | 96 | 116 | 7.32 | 8.08 | 6.11 | 0.55 | 15.9 | 21.3 | 3.7 | 2.87 | 0.003 | 0.006 | 5 | 7.9 | 4.4 | 0.65 | 15.2 | 19.1 | 4.36 | 3.36 | 0.003 | 0.012 | 7.9 | 4.4 | 0.65 | 15.2 | 19.1 | 4.36 | 3.36 | 0.003 | 0.012
C5 | C5-7 | Column | Rock | 18 |  | 28.2 |  | 28.2 | 100 |  | 100 | 8 | -781.25 | 0.1134752 | 4418 | 87690 | 7.87 | 8.34 | 14.7 | 0.39 | 24.9 | 44.2 | 3.17 | 2.56 | 0.0066 | 0.024 | 5 | 8.02 | 8.04 | 0.57 | 20.3 | 29.2 | 3.7 | 3.01 | 0.009 | 0.0043 | 8.02 | 8.04 | 0.57 | 20.3 | 29.2 | 3.7 | 3.01 | 0.009 | 0.0043
C5 | C5-8 | Column | Rock | 18 |  | 28.2 |  | 28.2 | 100 |  | 100 |  | -781.25 | 0.1134752 | 4418 | 87690 | 7.37 | 8.13 | 2.35 | 0.11 | 4.65 | 6.96 | 3.11 | 2.68 | 0.001 | 0.0016 | 5 | 7.89 | 1.47 | 0.14 | 4.5 | 5.27 | 3.54 | 2.97 | 0.0015 | 0.0022 | 7.89 | 1.47 | 0.14 | 4.5 | 5.27 | 3.54 | 2.97 | 0.0015 | 0.0022
C6 | C6-1 | Column | Tailings | 34 | 47 | 2.34 |  | 2.34 | 41.47 |  | 41.47 |  | -31.655 | 0.5671111 | 60 | 40 | 2.48 | 8.23 | 171 | 69.9 | 0.16 |  |  |  | 0.0026 | 0.002 | 5 | 3.03 | 63.3 | 5.96 |  |  |  |  | 0.0058 | 0.0015 | 3.03 | 63.3 | 5.96 | 0.16 | 0.0001 | 0.0001 | 0.0001 | 0.0058 | 0.0015
C6 | C6-2 (Replicate of C6-1) | Column | Tailings | 34 | 47 | 2.34 |  | 2.34 | 41.47 |  | 41.47 |  | -31.655 | 0.5671111 | 60 | 40 | 2.66 | 7.83 | 157 | 70.2 | 0.23 |  |  |  | 0.0013 | 0.0017 | 5 | 5 | 49.3 | 4.32 | 0.52 |  |  |  | 0.002 | 0.00096 | 5 | 49.3 | 4.32 | 0.52 | 0.0001 | 0.0001 | 0.0001 | 0.002 | 0.00096
C6 | C6-3 | Column | Tailings | 34 | 40 | 0.51 |  | 0.51 | 1.65 |  | 1.65 |  | -14.2875 | 0.1035294 | 20 | 40 | 2.47 | 7.54 | 86.4 | 12.4 | 0.57 |  |  |  | 0.003 | 0.0073 | 5 | 2.69 | 61.6 | 20.3 |  |  |  |  | 0.0103 | 0.0174 | 2.69 | 61.6 | 20.3 | 0.57 | 0.0001 | 0.0001 | 0.0001 | 0.0103 | 0.0174
C6 | C6-4 (Replicate of C6-3) | Column | Tailings | 34 | 40 | 0.51 |  | 0.51 | 1.65 |  | 1.65 |  | -14.2875 | 0.1035294 | 20 | 40 | 2.39 | 7.41 | 97.7 | 24.1 | 0.16 |  |  |  | 0.011 | 0.0184 | 5 | 2.49 | 58.4 | 33.2 |  |  |  |  | 0.0212 | 0.0199 | 2.49 | 58.4 | 33.2 | 0.16 | 0.0001 | 0.0001 | 0.0001 | 0.0212 | 0.0199
C7 | C7-1 | Column | Rock | 20 |  | 1.2 |  | 1.2 | 132 |  | 132 |  | 94.5 | 3.52 |  |  | 8 | 8.4 | 8 | [17 empty] | 8 | 8 | 0.0001 | 0.0001 | 0.0001 | 0.0001 | 0.0001 | 0.0001 | 0.0001
C7 | C7-2 | Column | Rock | 20 |  | 10.65 |  | 10.65 | 72.3 |  | 72.3 |  | -260.5125 | 0.2172394 |  |  | 6.6 | 8 | 70 | [17 empty] | 6.6 | 70 | 0.0001 | 0.0001 | 0.0001 | 0.0001 | 0.0001 | 0.0001 | 0.0001
C7 | C7-3 | Column | Rock | 20 |  | 3.06 | 3.06 | 3.06 | 120.5 |  | 120.5 | 8.47 | 24.875 | 1.260131 |  |  | 7.28 | 7.9 | 36.27 | 1.89 | 7.86 |  |  |  | 0.001 | 0.0071 | 5 | 7.69 | 19.08 | 0.42 | 6.64 |  |  |  | 0.0012 | 0.0061 | 7.69 | 19.08 | 0.42 | 6.64 | 0.0001 | 0.0001 | 0.0001 | 0.0012 | 0.0061
C7 | C7-4 | Column | Rock | 20 |  | 5.13 | 5.13 | 5.13 | 122.7 |  | 122.7 | 8.26 | -37.6125 | 0.7653801 |  |  | 7 | 7.9 | 32.4 | 2.05 | 6.68 |  |  |  | 0.015 | 0.021 | 5 | 7.69 | 15.5 | 0.69 | 5.68 |  |  |  | 0.013 | 0.034 | 7.69 | 15.5 | 0.69 | 5.68 | 0.0001 | 0.0001 | 0.0001 | 0.013 | 0.034
C7 | C7-5 | Column | Rock | 20 |  | 5.13 | 5.13 | 5.13 | 122.7 |  | 122.7 | 8.26 | -37.6125 | 0.7653801 |  |  | 7.13 | 7.57 | 64.7 | 2.31 | 6.34 |  |  |  | 0.0016 | 0.026 | 5 | 7.37 | 40.2 | 0.62 | 5.2 |  |  |  | 0.0012 | 0.008 | 7.37 | 40.2 | 0.62 | 5.2 | 0.0001 | 0.0001 | 0.0001 | 0.0012 | 0.008
C8 | C8-1 | Column | Rock | 214 | 1.66 | 3.62 |  | 3.62 | 61.5 |  | 61.5 | 8.3 | -51.625 | 0.5436464 |  |  | 2.2 | 8.2 | 190.7 | 13.21 | 5.4 |  |  |  | 0.1 | 0.35 | 8 |  | 70.9 | 5.87 | 0.001 |  |  |  | 0.049 | 0.21 | 2.2 | 70.9 | 5.87 | 0.001 | 0.0001 | 0.0001 | 0.0001 | 0.049 | 0.21
C8 | C8-2 | Column | Rock | 286 | 1.52 | 2.44 |  | 3.62 | 78.2 |  | 78.2 | 8.4 | -34.925 | 0.6912707 |  |  | 6.3 | 8.3 | 41.5 | 1.27 | 16.91 |  |  |  | 0.0064 | 0.012 | 8 |  | 27.6 | 1.58 | 8.91 |  |  |  | 0.0022 | 0.011 | 6.3 | 27.6 | 1.58 | 8.91 | 0.0001 | 0.0001 | 0.0001 | 0.0022 | 0.011
C8 | C8-3 | Column | Rock | 286 | 1.51 | 2.35 |  | 2.35 | 79.3 |  | 79.3 | 8.41 | 5.8625 | 1.07983 |  |  | 6.7 | 8.3 | 43.3 | 1.16 | 18.53 |  |  |  | 0.0016 | 0.012 | 8 |  | 22.7 | 1.39 | 8.02 |  |  |  | 0.0038 | 0.014 | 6.7 | 22.7 | 1.39 | 8.02 | 0.0001 | 0.0001 | 0.0001 | 0.0038 | 0.014
C8 | C8-4 | Column | Rock | 20 | 1.27 | 0.14 |  | 0.14 | 110.5 |  | 110.5 | 8.6 | 106.125 | 25.25714 |  |  | 7.3 | 8 | 4.08 | 4.61 | 89.1 |  |  |  | 0.0015 | 0.016 | 8 |  | 2.66 | 4.48 | 87.1 |  |  |  | 0.0011 | 0.019 | 7.3 | 2.66 | 4.48 | 87.1 | 0.0001 | 0.0001 | 0.0001 | 0.0011 | 0.019
C8 | C8-5 | Column | Rock | 131 | 1.66 | 3.62 |  | 3.62 | 61.5 |  | 61.5 | 8.3 | -51.625 | 0.5436464 |  |  | 2 | 3.4 | 465.4 | 227.6 | 0.001 |  |  |  | 0.32 | 0.82 | 8 |  | 82.1 | 18.2 | 0.001 |  |  |  | 0.085 | 0.24 | 2 | 82.1 | 18.2 | 0.001 | 0.0001 | 0.0001 | 0.0001 | 0.085 | 0.24
C9 | C9-1 | Column | Rock | 62 |  | 4.36 |  | 4.36 | 40 |  | 40 | 8.2 | -96.25 | 0.293578 | 376 | 29 | 7.8 | 8.3 | 40.2 | 1.28 | 28.4 |  |  |  | 0.00525 | 0.0226 | 5 | 7.63 | 23.4 | 1.84 | 25.8 |  |  |  | 0.00226 | 0.00264 | 7.63 | 23.4 | 1.84 | 25.8 | 0.0001 | 0.0001 | 0.0001 | 0.00226 | 0.00264
C9 | C9-2 | Column | Rock | 62 |  | 3.93 |  | 3.93 | 65 |  | 65 | 8 | -57.8125 | 0.5292621 | 107 | 26 | 7.8 | 8.3 | 21.9 | 1.32 | 30.6 |  |  |  | 0.00184 | 0.00463 | 5 | 7.7 | 13.4 | 1.94 | 29.3 |  |  |  | 0.00249 | 0.000656 | 7.7 | 13.4 | 1.94 | 29.3 | 0.0001 | 0.0001 | 0.0001 | 0.00249 | 0.000656
C9 | C9-3 | Column | Rock | 62 | 0.684 | 1.74 |  | 1.74 | 77 |  | 77 | 8.5 | 22.625 | 1.416092 | 663 | 36 | 7.7 | 8.4 | 41.7 | 0.913 | 32.1 |  |  |  | 0.00194 | 0.00331 | 5 | 7.67 | 4.11 | 1.39 | 24.8 |  |  |  | 0.000452 | 0.000231 | 7.67 | 4.11 | 1.39 | 24.8 | 0.0001 | 0.0001 | 0.0001 | 0.000452 | 0.000231
C9 | C9-4 | Column | Rock | 62 | 0.911 | 0.33 |  | 0.33 | 76 |  | 76 | 8.2 | 65.6875 | 7.369697 | 436 | 24 | 7.9 | 8.3 | 3.79 | 1.81 | 28.7 |  |  |  | 0.00152 | 0.00333 | 5 | 7.73 | 1.61 | 1.77 | 32.4 |  |  |  | 0.000789 | 0.00249 | 7.73 | 1.61 | 1.77 | 32.4 | 0.0001 | 0.0001 | 0.0001 | 0.000789 | 0.00249
C9 | C9-5 | Column | Rock | 61 | 0.949 | 3.21 |  | 3.21 | 128 |  | 128 | 9.5 | 27.6875 | 1.276012 | 95 | 41 | 7.8 | 8.4 | 15.1 | 0.88 | 31.1 |  |  |  | 0.00135 | 0.00438 | 5 | 7.73 | 4.65 | 1.76 | 33 |  |  |  | 0.000408 | 0.000844 | 7.73 | 4.65 | 1.76 | 33 | 0.0001 | 0.0001 | 0.0001 | 0.000408 | 0.000844
C9 | C9-6 | Column | Rock | 62 | 0.795 | 2.59 |  | 2.59 | 86 |  | 86 | 9.1 | 5.0625 | 1.062548 | 481 | 15 | 7.7 | 8.4 | 13.7 | 0.981 | 34.8 |  |  |  | 0.00137 | 0.00302 | 5 | 7.8 | 4.94 | 1.6 | 37 |  |  |  | 0.000474 | 0.00162 | 7.8 | 4.94 | 1.6 | 37 | 0.0001 | 0.0001 | 0.0001 | 0.000474 | 0.00162
C9 | C9-7 | Column | Rock | 62 | 0.653 | 3.75 |  | 3.75 | 29 |  | 29 | 9.4 | -88.1875 | 0.2474667 | 109 | 18 | 7.8 | 8.5 | 41.4 | 0.921 | 28 |  |  |  | 0.00121 | 0.00381 | 5 | 7.67 | 9.51 | 1.62 | 25.2 |  |  |  | 0.000345 | 0.000816 | 7.67 | 9.51 | 1.62 | 25.2 | 0.0001 | 0.0001 | 0.0001 | 0.000345 | 0.000816
C9 | C9-8 | Column | Rock | 18 |  | 2.65 |  | 2.65 | 69.8 |  | 69.8 | 9.2 | -13.0125 | 0.8428679 |  |  | 7.4 | 8.3 | 8.44 | 1.32 | 30 |  |  |  | 0.00109 | 0.00181 | 5 | 7.86 | 6.22 | 1.66 | 31.5 |  |  |  | 0.0012 | 0.000479 | 7.86 | 6.22 | 1.66 | 31.5 | 0.0001 | 0.0001 | 0.0001 | 0.0012 | 0.000479
C9 | C9-9 | Column | Rock | 18 |  | 2.75 |  | 2.75 | 89.9 |  | 89.9 | 8.6 | 3.9625 | 1.046109 |  |  | 7.6 | 8.4 | 10.2 | 1.31 | 32 |  |  |  | 0.00107 | 0.00113 | 5 | 7.76 | 6.12 | 1.78 | 28.4 |  |  |  | 0.000777 | 0.000119 | 7.76 | 6.12 | 1.78 | 28.4 | 0.0001 | 0.0001 | 0.0001 | 0.000777 | 0.000119
C9 | C9-10 | Column | Rock | 18 |  | 2.67 |  | 2.67 | 83.1 |  | 83.1 | 9.7 | -0.3375 | 0.9959551 |  |  | 7.6 | 8.4 | 10 | 1.3 | 30.9 |  |  |  | 0.000517 | 0.000709 | 5 | 7.76 | 6.54 | 1.9 | 28.1 |  |  |  | 0.000396 | 0.000119 | 7.76 | 6.54 | 1.9 | 28.1 | 0.0001 | 0.0001 | 0.0001 | 0.000396 | 0.000119
C9 | C9-11 | Column | Rock | 18 |  | 1.01 |  | 1.01 | 46.6 |  | 46.6 | 9.2 | 15.0375 | 1.476436 |  |  | 7.4 | 8.3 | 12.5 | 1.36 | 33.9 |  |  |  | 0.00105 | 0.000916 | 5 | 7.8 | 6.87 | 1.97 | 33 |  |  |  | 0.000625 | 0.000117 | 7.8 | 6.87 | 1.97 | 33 | 0.0001 | 0.0001 | 0.0001 | 0.000625 | 0.000117
C9 | C9-12 | Column | Rock | 63 | 0.841 | 4.36 |  | 4.36 | 39.7 |  | 39.7 | 8.2 | -96.55 | 0.2913761 | 376 | 29 | 7.4 | 8.3 | 52.86 | [5 empty] | 0.0053 | 0.0268 | 5 |  | 24.41 | [5 empty] | 0.0012 | 0.0016 | 7.4 | 24.41 | 0.0001 | 0.0001 | 0.0001 | 0.0001 | 0.0001 | 0.0012 | 0.0016
C9 | C9-13 | Column | Rock | 62 | 0.803 | 3.93 |  | 3.93 | 64.7 |  | 64.7 | 8 | -58.1125 | 0.5268193 | 107 | 26 | 7.8 | 8.3 | 16.32 | [5 empty] | 0.0022 | 0.0056 | 5 |  | 13.21 | [5 empty] | 0.0011 | 0.0047 | 7.8 | 13.21 | 0.0001 | 0.0001 | 0.0001 | 0.0001 | 0.0001 | 0.0011 | 0.0047
C10 | C10-1 | Column | Rock | 16 |  | 1.555 | 1.305 | 1.305 | 110.12 |  | 110.12 | 6.95 | 69.33875 | 2.700261 |  |  | 8.5 | 8.2 | 83 | [5 empty] | 0.012 | 0.006 | 5 |  | 40 | [5 empty] | 0.012 | 0.007 | 8.5 | 40 | 0.0001 | 0.0001 | 0.0001 | 0.0001 | 0.0001 | 0.012 | 0.007
C10 | C10-2 | Column | Rock | 16 |  | 1.54 | 1.277 | 1.277 | 101.24 |  | 101.24 | 6.9 | 61.33375 | 2.536946 |  |  | 7.1 | 8.3 | 56 | [5 empty] | 0.012 | 0.022 | 5 |  | 41 | [5 empty] | 0.01 | 0.005 | 7.1 | 41 | 0.0001 | 0.0001 | 0.0001 | 0.0001 | 0.0001 | 0.01 | 0.005
C10 | C10-3 | Column | Rock | 16 |  | 1.51 | 1.22 | 1.22 | 83.48 |  | 83.48 | 6.8 | 45.355 | 2.189639 |  |  | 7.1 | 8 | 41 | [5 empty] | 0.01 | 0.008 | 5 |  | 38 | [5 empty] | 0.01 | 0.006 | 7.1 | 38 | 0.0001 | 0.0001 | 0.0001 | 0.0001 | 0.0001 | 0.01 | 0.006
C10 | C10-4 | Soxhlet | Rock | 10 |  | 1.51 | 1.22 | 1.22 | 83.48 |  | 83.48 | 6.8 | 45.355 | 2.189639 |  |  | 7.1 | 9 | 511 | [5 empty] | 0.012 | 0.034 | 5 |  | 431 | [5 empty] | 0.01 | 0.018 | 7.1 | 431 | 0.0001 | 0.0001 | 0.0001 | 0.0001 | 0.0001 | 0.01 | 0.018
C10 | C10-5 | Column | Rock | 16 |  | 1.6 | 1.39 | 1.39 | 136.75 |  | 136.75 | 7.1 | 93.3125 | 3.148201 |  |  | 7.5 | 8.5 | 87 | [5 empty] | 0.022 | 0.016 | 5 |  | 35 | [5 empty] | 0.01 | 0.008 | 7.5 | 35 | 0.0001 | 0.0001 | 0.0001 | 0.0001 | 0.0001 | 0.01 | 0.008
C10 | C10-6 | Soxhlet | Rock | 10 |  | 1.6 | 1.39 | 1.39 | 136.75 |  | 136.75 | 7.1 | 93.3125 | 3.148201 |  |  | 7.7 | 9.8 | 746 | [5 empty] | 0.011 | 0.013 | 5 |  | 672 | [5 empty] | 0.012 | 0.016 | 7.7 | 672 | 0.0001 | 0.0001 | 0.0001 | 0.0001 | 0.0001 | 0.012 | 0.016
C10 | C10-7 | Column | Rock | 25 |  | 3.76 |  | 3.76 | 26 |  | 26 |  | -91.5 | 0.2212766 |  |  | 2.8 | 7.8 | 485 | [17 empty] | 2.8 | 485 | 0.0001 | 0.0001 | 0.0001 | 0.0001 | 0.0001 | 0.0001 | 0.0001
C10 | C10-8 | Column | Rock | 25 |  | 3.76 |  | 3.76 | 26 |  | 26 |  | -91.5 | 0.2212766 |  |  | 3 | 7.7 | 500 | [17 empty] | 3 | 500 | 0.0001 | 0.0001 | 0.0001 | 0.0001 | 0.0001 | 0.0001 | 0.0001
C11 | C11-1 | Column | Rock | 34 |  | 3.62 |  | 3.62 | 60.3 |  | 60.3 |  | -52.825 | 0.5330387 |  |  | 6.6 | 7.8 | 155 | [17 empty] | 6.6 | 155 | 0.0001 | 0.0001 | 0.0001 | 0.0001 | 0.0001 | 0.0001 | 0.0001
C11 | C11-2 | Column | Rock | 34 |  | 0.14 |  | 0.14 | 108.3 |  | 108.3 |  | 103.925 | 24.75429 |  |  | 7.3 | 8 | 3.6 | [17 empty] | 7.3 | 3.6 | 0.0001 | 0.0001 | 0.0001 | 0.0001 | 0.0001 | 0.0001 | 0.0001
C12 | C12-1 | Column | Rock |  |  | 1.61 |  | 1.61 | 1.8 |  | 1.8 |  | -48.5125 | 0.0357764 |  |  | 3.7 | 5.4 | 50 | [17 empty] | 3.7 | 50 | 0.0001 | 0.0001 | 0.0001 | 0.0001 | 0.0001 | 0.0001 | 0.0001
C12 | C12-2 | Column | Rock |  |  | 1.57 |  | 1.57 | 4.6 |  | 4.6 |  | -44.4625 | 0.09375796 |  |  | 5.8 | 8.2 | 148 | [17 empty] | 5.8 | 148 | 0.0001 | 0.0001 | 0.0001 | 0.0001 | 0.0001 | 0.0001 | 0.0001
C13 | C13-1 | Column | Rock | 49 | 88.24 | 5.13 | 5.03 | 5.03 | 5 | 4.548512 | 5 | 6.5 | -152.1875 | 0.03180915 |  |  | 1.52 | 4.04 | 1064.383 | 1132.367 | 0.04683333 |  |  |  | 1.4123 | 25.79256 | 5 | 1.555 | 1214.15 | 1103.2 | 0.075 |  |  |  | 1.19305 | 21.967 | 1.555 | 1214.15 | 1103.2 | 0.075 | 0.0001 | 0.0001 | 0.0001 | 1.19305 | 21.967
C13 | C13-2 | Column | Rock | 14 | 122.9132 | 5.08 | 4.98 | 4.98 | 15 | 14.55524 | 15 | 6.5 | -140.625 | 0.09638554 |  |  | 5.93 | 7.87 | 56.80961 | 0.4922367 | 2.540504 |  |  |  | 0.0007571036 | 0.04807082 | 5 | 7.08 | 53.7784 | 0.5125 | 2.43151 |  |  |  | 0.000831376 | 0.0581437 | 7.08 | 53.7784 | 0.5125 | 2.43151 | 0.0001 | 0.0001 | 0.0001 | 0.000831376 | 0.0581437
C13 | C13-3 | Column | Rock | 14 | 92.0926 | 5.08 | 4.98 | 4.98 | 15 | 14.55524 | 15 | 6.5 | -140.625 | 0.09638554 |  |  | 2.85 | 7.66 | 49.0984 | 9.531854 | 1.42999375 |  |  |  | 0.03601921 | 0.6139938 | 5 | 3.258 | 65.3916 | 23.578125 | 0.03125 |  |  |  | 0.0903471 | 1.47953 | 3.258 | 65.3916 | 23.578125 | 0.03125 | 0.0001 | 0.0001 | 0.0001 | 0.0903471 | 1.47953
C13 | C13-4 | Column | Rock | 49 | 261.606 | 4.87 | 4.79 | 4.79 | 55 | 54.58214 | 55 | 6.5 | -94.6875 | 0.3674322 |  |  | 4.48 | 7.87 | 68.38438 | 0.4907822 | 3.913868 |  |  |  | 0.0005945552 | 0.03730509 | 5 | 7.6 | 74.31075 | 0.57435 | 5.005425 |  |  |  | 0.0009969 | 0.063783 | 7.6 | 74.31075 | 0.57435 | 5.005425 | 0.0001 | 0.0001 | 0.0001 | 0.0009969 | 0.063783
C13 | C13-5 | Column | Rock | 49 | 107.503 | 4.87 | 4.79 | 4.79 | 55 | 54.58214 | 55 | 6.5 | -94.6875 | 0.3674322 |  |  | 6.8 | 7.88 | 55.19561 | 0.4910194 | 2.827969 |  |  |  | 0.001046265 | 0.1078129 | 5 | 7.265 | 67.65825 | 1.2371 | 2.401225 |  |  |  | 0.00798555 | 0.453835 | 7.265 | 67.65825 | 1.2371 | 2.401225 | 0.0001 | 0.0001 | 0.0001 | 0.00798555 | 0.453835
C13 | C13-6 | Column | Rock | 49 | 77.32 | 6.94 | 6.77 | 6.77 | -2 | 2.274256 | -2 | 4.2 | -213.5625 | -0.009453471 |  |  | 1.22 | 2.88 | 1466.111 | 1553.176 | 0.04460577 |  |  |  | 3.589666 | 23.08071 | 5 | 1.45 | 1793.025 | 1758.925 | 0.06775 |  |  |  | 2.72645 | 18.70375 | 1.45 | 1793.025 | 1758.925 | 0.06775 | 0.0001 | 0.0001 | 0.0001 | 2.72645 | 18.70375
C13 | C13-7 | Column | Rock | 14 | 112.1024 | 6.87 | 6.7 | 6.7 | 8 | 12.28098 | 8 | 4.2 | -201.375 | 0.03820896 |  |  | 1.75 | 7.19 | 1041.578 | 1001.73102 | 0.8430714 |  |  |  | 2.773055 | 21.43742 | 5 | 1.87 | 2133.92 | 2477.94 | 0.03425 |  |  |  | 6.17356 | 47.5102 | 1.87 | 2133.92 | 2477.94 | 0.03425 | 0.0001 | 0.0001 | 0.0001 | 6.17356 | 47.5102
C13 | C13-8 | Column | Rock | 14 | 81.2818 | 6.87 | 6.7 | 6.7 | 8 | 12.28098 | 8 | 4.2 | -201.375 | 0.03820896 |  |  | 1.38 | 5.75 | 2047.892 | 2337.41 | 0.032 |  |  |  | 5.445235 | 39.88418 | 5 | 1.558 | 3499.29 | 3676.28 | 0.033 |  |  |  | 8.5547 | 60.0561 | 1.558 | 3499.29 | 3676.28 | 0.033 | 0.0001 | 0.0001 | 0.0001 | 8.5547 | 60.0561
C13 | C13-9 | Column | Rock | 49 | 251.232 | 6.59 | 6.43 | 6.43 | 48 | 52.30788 | 48 | 4.2 | -152.9375 | 0.2388802 |  |  | 6.42 | 7.88 | 92.80684375 | 0.7922516 | 4.751545 |  |  |  | 0.001792046 | 0.07212172 | 5 | 7.285 | 103.25 | 0.7 | 3.5105 |  |  |  | 0.002338 | 0.11235 | 7.285 | 103.25 | 0.7 | 3.5105 | 0.0001 | 0.0001 | 0.0001 | 0.002338 | 0.11235
C13 | C13-10 | Column | Rock | 49 | 97.129 | 6.59 | 6.43 | 6.43 | 48 | 52.30788 | 48 | 4.2 | -152.9375 | 0.2388802 |  |  | 2.05 | 7.8 | 380.1051 | 354.537 | 1.359062 |  |  |  | 0.8683386 | 6.601088 | 5 | 2.06 | 974.55 | 840 | 0.075 |  |  |  | 2.5639 | 17.4595 | 2.06 | 974.55 | 840 | 0.075 | 0.0001 | 0.0001 | 0.0001 | 2.5639 | 17.4595
C13 | C13-11 | Column | Rock | 49 | 90.12 | 8.49 | 7.6 | 7.6 | -4 | 2.274256 | -4 | 3.9 | -241.5 | -0.01684211 |  |  | 1.27 | 2.43 | 1451.334 | 1659.533 | 0.0506821 |  |  |  | 4.920349 | 9.515586 | 5 | 1.365 | 1932.9 | 1961 | 0.072 |  |  |  | 5.2516 | 7.7559 | 1.365 | 1932.9 | 1961 | 0.072 | 0.0001 | 0.0001 | 0.0001 | 5.2516 | 7.7559
C13 | C13-12 | Column | Rock | 14 | 124.7744 | 8.41 | 7.52 | 7.52 | 6 | 12.28098 | 6 | 3.9 | -229 | 0.02553191 |  |  | 1.62 | 7.59 | 1248.261 | 1468.345 | 4.23925 |  |  |  | 3.141637 | 16.46387 | 5 | 1.79 | 2563.82 | 3311.93 | 0.03625 |  |  |  | 7.41254 | 36.9654 | 1.79 | 2563.82 | 3311.93 | 0.03625 | 0.0001 | 0.0001 | 0.0001 | 7.41254 | 36.9654
C13 | C13-13 | Column | Rock | 14 | 93.9538 | 8.41 | 7.52 | 7.52 | 6 | 12.28098 | 6 | 3.9 | -229 | 0.02553191 |  |  | 1.67 | 6.8 | 1011.168 | 1164.792 | 1.001 |  |  |  | 2.964858 | 15.53178 | 5 | 1.772 | 1964.8 | 2353.75 | 0.0365 |  |  |  | 6.09853 | 27.9418 | 1.772 | 1964.8 | 2353.75 | 0.0365 | 0.0001 | 0.0001 | 0.0001 | 6.09853 | 27.9418
C13 | C13-14 | Column | Rock | 49 | 263.392 | 8.07 | 7.22 | 7.22 | 46 | 52.30788 | 46 | 3.9 | -179.625 | 0.2038781 |  |  | 1.22 | 7.83 | 244.0092 | 152.1513 | 4.215506 |  |  |  | 0.4846282 | 2.041747 | 5 | 2.13 | 608.5875 | 547.3375 | 0.068 |  |  |  | 2.325175 | 7.8285 | 2.13 | 608.5875 | 547.3375 | 0.068 | 0.0001 | 0.0001 | 0.0001 | 2.325175 | 7.8285
C13 | C13-15 | Column | Rock | 49 | 109.289 | 8.07 | 7.22 | 7.22 | 46 | 52.30788 | 46 | 3.9 | -179.625 | 0.2038781 |  |  | 1.24 | 7.79 | 483.0503 | 384.8332 | 2.656327 |  |  |  | 1.05443 | 3.595676 | 5 | 1.905 | 1467.65 | 1419.2 | 0.066 |  |  |  | 3.7164 | 11.266 | 1.905 | 1467.65 | 1419.2 | 0.066 | 0.0001 | 0.0001 | 0.0001 | 3.7164 | 11.266
C14 | C14-1 | Column | Rock | 36 | 52.5 | 2.99 | 1.67 | 1.67 | 19 | 34 | 19 | 8.4 | -33.1875 | 0.3640719 | 107 | 201 | 4.74 | 7.43 | 57.2 | 4.9 | 1.12 | 24.1 | 0.5 | 0.36 | 0.0001 | 0.033 | 5 | 5.46 | 50.6 | 9.9 | 0.32 | 17.86 | 0.43 | 0.3 | 0.00024 | 0.038 | 5.46 | 50.6 | 9.9 | 0.32 | 17.86 | 0.43 | 0.3 | 0.00024 | 0.038
C14 | C14-2 | Column | Rock | 36 | 43.6 | 0.81 | 0.65 | 0.65 | 17 | 20 | 17 | 9.1 | -3.3125 | 0.8369231 | 24 | 52 | 6.7 | 7.86 | 13.5 | 0.1 | 2.4 | 7.31 | 0.64 | 0.56 | 0.0015 | 0.053 | 5 | 8.7 | 13.5 | 0.1 | 4.06 | 4.61 | 0.69 | 0.61 | 0.00021 | 0.0066 | 8.7 | 13.5 | 0.1 | 4.06 | 4.61 | 0.69 | 0.61 | 0.00021 | 0.0066
C14 | C14-3 | Column | Rock | 36 | 26.6 | 0.04 | 0.01 | 0.01 | 11 | 4 | 11 | 9.6 | 10.6875 | 35.2 | 14 | 45 | 7.32 | 8.22 | 1 | 0.2 | 1.77 | 1.21 | 0.93 | 0.79 | 8.8e-05 | 0.0067 | 5 | 7.94 | 0.48 | 0.05 | 1.84 | 1.03 | 1.24 | 1.03 | 8.4e-05 | 0.0042 | 7.94 | 0.48 | 0.05 | 1.84 | 1.03 | 1.24 | 1.03 | 8.4e-05 | 0.0042
C14 | C14-4 | Column | Rock | 24 | 41.9 | 0.14 | 0.1 | 0.1 | 16 | 5 | 16 | 9.6 | 12.875 | 5.12 | 20 | 77 | 7.27 | 8.57 | 2.2 | 0.063 | 1.82 | 1.64 | 0.52 | 0.51 | 7.6e-05 | 0.037 | 5 | 8.18 | 1.3 | 0.14 | 1.86 | 1.21 | 0.65 | 0.58 | 7.6e-05 | 0.0024 | 8.18 | 1.3 | 0.14 | 1.86 | 1.21 | 0.65 | 0.58 | 7.6e-05 | 0.0024
C14 | C14-5 | Column | Rock | 24 | 24.2 | 1.05 | 0.57 | 0.57 | 22 | 7 | 22 | 9.5 | 4.1875 | 1.235088 | 94 | 49 | 7.03 | 9.05 | 9.5 | 0.096 | 0.68 | 4.71 | 0.7 | 0.53 | 0.00028 | 0.015 | 5 | 7.3 | 8 | 0.097 | 0.65 | 3.33 | 0.56 | 0.43 | 6e-05 | 0.0076 | 7.3 | 8 | 0.097 | 0.65 | 3.33 | 0.56 | 0.43 | 6e-05 | 0.0076
C14 | C14-6 | Column | Tailings | 71 |  | 17 | 15.5 | 15.5 | 6.2 | 9 | 6.2 | 6 | -478.175 | 0.0128 | 450 | 950 | 2.92 | 4.36 | 371 | 200 | 0.022 | 68.7 | 0.29 | 0.24 | 0.309 | 0.8 | 6 | 2.95 | 101 | 133 | 0.022 | 2.88 | 0.022 | 0.016 | 0.571 | 1.05 | 2.95 | 101 | 133 | 0.022 | 2.88 | 0.022 | 0.016 | 0.571 | 1.05
C14 | C14-7 | Column | Tailings | 71 |  | 0.16 | 0.1 | 0.1 | 12 | 4 | 12 | 8.6 | 8.875 | 3.84 | 13 | 75 | 3.54 | 8.18 | 21 | 0.89 | 1.9 | 7.1 | 0.27 | 0.23 | 0.059 | 0.114 | 6 | 7.31 | 6.2 | 0.42 | 1.44 | 2.28 | 0.21 | 0.18 | 0.08 | 0.17 | 7.31 | 6.2 | 0.42 | 1.44 | 2.28 | 0.21 | 0.18 | 0.08 | 0.17
Note on A1: MDAG's International Kinetic Database (IKD)©,TM, Version 11 Sold to:

## Key
*** INTERNATIONAL KINETIC DATABASE©,TM ***
* CONTENTS OF COLUMNS FOR CELLS AND COLUMNS (VERSION: 22)*
NOTE: If a concentration was less than detection, one-half of the detection limit was used in calculations
Column | Column Content | Category
A | MINE LABEL | Miscellaneous and Pre-Test Information
B | SAMPLE LABEL
C | TYPE OF TEST
D | SAMPLE MATERIAL
E | DURATION OF KINETIC TEST (WEEKS)
F | GEOMETRIC SURFACE AREA (m2/kg) [calculated from grain size]
G | SULPHUR TOTAL (%S)
H | SULPHIDE (%S)
I | %S for BALANCE CALCULATION
J | NP (t/1000 t)
K | CarbNP (t/1000 t)
L | NP for BALANCE CALCULATION
M | PASTE pH
N | NET NEUTRALIZATION POTENTIAL (t/1000 t)
O | NET POTENTIAL RATIO
P | Initial Cu (mg/kg)
Q | Initial Zn (mg/kg)
R | LOWEST MEASURED pH | Statistics for Entire Test Period
S | HIGHEST MEASURED pH
T | SULPHATE RATE (mg SO4/kg/wk)
U | ACIDITY RATE (mg CaCO3/kg/wk)
V | ALKALINITY RATE (mg CaCO3/kg/wk)
W | CARBONATE NP RATE (mg CaCO3/kg/wk)
X | MOLAR RATIO: (Ca+Mg)/SO4
Y | MOLAR RATIO: (Ca+Na/2+K/2)/SO4
Z | COPPER PRODUCTION RATE: (mg Cu/kg/wk)
AA | ZINC PRODUCTION RATE: (mg Zn/kg/wk)
AB | NO. OF WEEKS USED IN LATE-STAGE CALCULATIONS | Statistics for Late-Stage Period | (Last Several Weeks As Listed)
AC | AVERAGE pH
AD | SULPHATE RATE (mg SO4/kg/wk)
AE | ACIDITY RATE (mg CaCO3/kg/wk)
AF | ALKALINITY RATE (mg CaCO3/kg/wk)
AG | CARBONATE NP RATE (mg CaCO3/kg/wk)
AH | MOLAR RATIO: (Ca+Mg)/SO4
AI | MOLAR RATIO: (Ca+Na/2+K/2)/SO4
AJ | COPPER PRODUCTION RATE: (mg Cu/kg/wk)
AK | ZINC PRODUCTION RATE: (mg Zn/kg/wk)
AL | LATE-STAGE AVERAGE (IF AVAILABLE) OR OVERALL LOWEST pH | Summary Statistics For Graphing | (Default Value = 0.0001)
AM | SULPHATE RATE (mg SO4/kg/wk)
AN | ACIDITY RATE (mg CaCO3/kg/wk)
AO | ALKALINITY RATE (mg CaCO3/kg/wk)
AP | CARBONATE NP RATE (mg CaCO3/kg/wk)
AQ | MOLAR RATIO: (Ca+Mg)/SO4
AR | MOLAR RATIO: (Ca+Na/2+K/2)/SO4
AS | COPPER PRODUCTION RATE: (mg Cu/kg/wk)
AT | ZINC PRODUCTION RATE: (mg Zn/kg/wk)
AU | MINE NAME
AV | SAMPLE NAME

## Minewall
*** INTERNATIONAL KINETIC DATABASE©,TM ***
(VERSION: 22; No. of Sites = 7; Number of MINEWALL Stations = 37; for cells and columns, see other sheets)
MINE | STATION | TYPE OF | pH | Conductivity | **** as mg/m2 of rock surface/week ****
LABEL | LABEL | TEST | (pH units) | (uS/cm) | Particulates | Alkalinity | Acidity | Sulfate | Silica | Nitrate as N | Ammonia as N | Aluminum | Antimony | Arsenic | Barium | Cadmium | Calcium | Chromium | Copper | Iron | Lead | Magnesium | Manganese | Molybdenum | Nickel | Potassium | Selenium | Silver | Sodium | Strontium | Zinc | Meas TDS | Calc/Meas TDS
M1 | 1 | Minewall Station | 7.25 |  | 878 | 85.5 | 2.14 | 181 | <0.3 | 0.407 |  | <0.06 |  |  |  | <0.003 | 98.1 |  | 0.0086 |  |  | 17.3 | 0.0149 | 0.24 |  | 1.97 |  |  | 1.28 | 0.929 | 0.0061 |  | 301.2556
M1 | 2 | Minewall Station | 6.95 |  | 1060 | 276 | 2.47 | 122 | <1.0 | 0.00823 |  | <0.3 |  |  |  | <0.014 | 214 |  | 0.0211 |  |  | 28.7 | 0.109 | <0.04 |  | <3.0 |  |  | <3.0 | 0.84 | 0.00829 |  | 365.68662
M1 | 3 | Minewall Station | 7.28 |  | 1250 | 252 | 2.15 | 334 | <0.9 | 1.53 |  | <0.2 |  |  |  | <0.008 | 249 |  | 0.0244 |  |  | 44.2 | 0.0346 | 0.356 |  | 2.31 |  |  | 2.45 | 1.46 | 0.00712 |  | 635.37212
M1 | 4 | Minewall Station | 6.43 |  | 3930 | 21.4 | 8.23 | 2670 | <0.6 | 0.36 |  | <0.12 |  |  |  | <0.006 | 69.1 |  | 0.308 |  |  | 525 | 2.1 | 0.038 |  | 3.8 |  |  | 4.18 | 0.563 | 0.0915 |  | 3275.5405
M1 | 5 | Minewall Station | 7.2 |  | 821 | 118 | 1.36 | 200 | <0.3 | 0.168 |  | <0.06 |  |  |  | <0.003 | 127 |  | 0.0423 |  |  | 21 | 0.0522 | 0.00828 |  | 1.09 |  |  | 1.21 | 1.45 | 0.00219 |  | 352.02297
M1 | 6 | Minewall Station | 7 |  | 622 | 62.6 | 21.6 | 195 | <0.8 | 0.0807 |  | <0.16 |  |  |  | <0.008 | 40.8 |  | 0.881 |  |  | 51.5 | 0.0384 | <0.025 |  | <3 |  |  | <3 | 0.344 | 0.0174 |  | 288.6615
M2 | 1 | Minewall Station | 4.9 |  |  | 26.4 | 53.9 | 49.7 |  | 0.33 |  | 0.132 | 0.0144 | 0.0018 |  | 0.0042 |  |  | 0.06 | 0.36 | [10 empty] | 0.719 |  | 51.3214
M2 | 2 | Minewall Station | 5.2 |  |  | 8.79 | 10.2 | 203 |  | 0.08 |  | 0.0131 | 0.000509 | 0.000218 |  | 0.000945 |  |  | 0.00872 | <0.022 | [10 empty] | 0.196 |  | 203.299492
M2 | 3 | Minewall Station | 6.1 |  |  | 23.9 | 3.62 | 538 |  | 3.17 |  | 0.029 | 0.0109 | 0.000181 |  | 0.0326 |  |  | 0.0326 | <0.27 | [10 empty] | 2.79 |  | 544.065281
M2 | 4 | Minewall Station | 5 |  |  | 6.97 | 15.9 | 48.2 |  | 0.111 |  | 0.0729 | 0.0263 | 0.000317 |  | 0.0225 |  |  | 2.35 | 0.0951 | [10 empty] | 3.87 |  | 54.748117
M2 | 5 | Minewall Station | 6 |  |  | 73.1 | 16.6 | 133 |  | 0.831 |  | 0.072 | 0.0122 | 0.00111 |  | 0.00609 |  |  | 0.0332 | <0.17 | [10 empty] | 0.775 |  | 134.7306
M3 | 1 | Minewall Station | 7.31 |  |  | 25.3 |  | 79.8 | 11 |  |  | 0.5 |  |  |  | <0.01 | 51.2 |  | 0.0102 |  |  | 1.84 | [8 empty] | <0.1 |  | 144.3502
M3 | 2 | Minewall Station | 6.61 |  |  | 9.95 |  | 70.7 |  |  |  | 1.07 |  |  |  | <0.01 | 32 |  | 0.0191 |  |  | 0.388 | [8 empty] | <0.1 |  | 104.1771
M3 | 3 | Minewall Station | 6.25 |  |  | 4.82 |  | 8.9 | 1.48 |  |  | 0.13 |  |  |  | <0.01 | 9.23 |  | 0.00886 |  |  | 0.153 | [8 empty] | <0.1 |  | 19.90186
M3 | 4 | Minewall Station | 6.23 |  |  | 5.66 |  | 42.1 | 1.86 |  |  | 0.157 |  |  |  | <0.01 | 23.1 |  | 0.0143 |  |  | 0.824 | [8 empty] | 0.11 |  | 68.1653
M3 | 5 | Minewall Station | 6.45 |  |  | 16.9 |  | 187 | 10.6 |  |  | 0.42 |  |  |  | <0.01 | 75.2 |  | 0.0619 |  |  | 3.3 | [8 empty] | 0.17 |  | 276.7519
M4 | 1 | Minewall Station | 2.15 | 6200 | [28 empty] | 0
M4 | 2 | Minewall Station | 2.6 | 2500 | [28 empty] | 0
M4 | 3 | Minewall Station | 2.55 | 4000 | [28 empty] | 0
M5 | 1 | Minewall Station | 5 |  |  | 3.87 | 1.62 | 6.65 |  | 0.0321 |  | 0.0937 | 0.00019 |  | 0.0122 | 0.0054 | 3.55 | 0.0012 | 0.0191 | 0.0212 | 0.0095 | 0.242 | 0.0251 | 0.00528 | 0.003 | 0.222 | <0.003 | <6E-06 | 0.389 | 0.0193 | 0.0733 |  | 11.37357
M5 | 2 | Minewall Station | 6.39 |  |  | 52.6 | 3.94 | 6.75 |  | 0.105 |  | 0.00783 | 0.00062 |  | 0.0708 | 0.00486 | 34.2 | 0.00213 | 0.0154 | 0.0113 | 0.00276 | 1.53 | 1.03 | 0.00021 | 0.00687 | 0.228 | <0.0007 | 3.55e-05 | 0.9 | 0.178 | 0.22 |  | 45.2638155
M5 | 3 | Minewall Station | 4.49 |  |  | 0 | 27.6 | 35.3 |  | 0.059 |  | 1.96 | 0.000217 |  | 0.026 | 0.0374 | 9.08 | 0.0026 | 1.4 | 0.0517 | 0.00816 | 0.985 | 0.138 | 2.04e-05 | 0.00752 | 0.0066 | 0.000479 | 1.9e-05 | 1.02 | 0.0483 | 3.19 |  | 53.3210154
M5 | 4 | Minewall Station | 5.83 |  |  | 199 | 19.6 | 3.61 |  | 0.0785 |  | 0.434 | 0.00151 |  | 0.0288 | 0.0288 | 123 | 0.00251 | 0.462 | 0.192 | 0.0342 | 9.91 | 0.818 | 1.74e-05 | 0.3 | 0.355 | 0.000407 | 8.14e-06 | 1.98 | 0.11 | 2.68 |  | 144.0258
M6 | 1 | Minewall Station | 4.27 | 74 |  | 0 | 42.8 | 22.8 | 1.1 |  | 0.014 | 0.14 | 0.14 | 0.14 | 0.0071 | 0.0071 | 2.87 | 0.0071 | 0.0071 | 0.071 | 0.036 | 0.143 | 0.108 | 0.021 | 0.036 | 1.43 | 0.143 | 0.0071 | 1.43 | 0.0036 | 0.016 |  | 30.6771
M6 | 2 | Minewall Station | 3.16 | 375 |  | 0 | 341 | 134 | 0.58 |  | 0.021 | 4.22 | 0.19 | 0.19 | 0.012 | 0.0093 | 3.33 | 0.0093 | 0.0677 | 25.1 | 0.046 | 0.093 | 0.053 | 0.028 | 0.118 | 1.85 | 0.185 | 0.0093 | 3.67 | 0.0046 | 0.059 |  | 173.8452
M7 | 1 | Minewall Station | 2.852857 | 1522.857 | 2309.259 | 1.977459 | 3198.101 | 3626.683 | 0.2142948 | 0.096695 | 0.465677 | 201.3617 | 0.0009136742 | 0.6777117 | 0.0185423 | 0.1312829 | 1.226981 | 0.03055829 | 2.284851 | 906.1477 | 0.07000805 | 0.6540626 | 0.3826625 | 0.0008524753 | 0.1810048 | 5.800481 | 0.007903903 | 0.0005652381 | 5.800481 | 0.01269933 | 34.31149 |  | 4786.562
M7 | 2 | Minewall Station | 2.086087 | 7029.13 | 1609.412 | 1.728433 | 8235.001 | 9769.155 | 0.5629426 | 1.018042 | 0.3608957 | 9.423547 | 1.602491 | 36.64789 | 0.04162876 | 0.2380378 | 1.437984 | 0.06856327 | 41.13386 | 4290.774 | 0.7786464 | 0.3819371 | 0.5179433 | 0.02153714 | 0.941455 | 7.638743 | 0.04891887 | 0.006579502 | 7.638743 | 0.0150812 | 16.39082 |  | 14186.85
M7 | 3 | Minewall Station | 2.609286 | 1455.714 | 322.3041 | 0.6602594 | 774.7634 | 764.77 | 0.2132586 | 0.02775021 | 0.1224799 | 18.60934 | 0.005753347 | 0.2852068 | 0.002889813 | 0.0310065 | 0.926262 | 0.02839121 | 9.011084 | 205.9298 | 0.03171247 | 0.4687655 | 0.06291683 | 0.0001641 | 0.03918363 | 2.302106 | 0.01304983 | 0.01071918 | 2.302106 | 0.007601853 | 2.149203 |  | 1007.351
M7 | 4 | Minewall Station | 4.135217 | 424.4348 | 354.8485 | 0.8004464 | 262.7637 | 281.3701 | 0.9497709 | 0.8475193 | 0.08682495 | 37.89235 | 0.001631045 | 0.01437979 | 0.003297823 | 0.01795915 | 5.968569 | 0.001499672 | 0.3471792 | 0.5880613 | 0.01512095 | 8.657017 | 0.2487225 | 0.0001435231 | 0.05245903 | 2.210835 | 0.04849667 | 7.496777e-05 | 6.422671 | 0.0145779 | 8.575601 |  | 354.3348
M7 | 5 | Minewall Station | 2.654286 | 2559.286 | 1139.818 | 1.216221 | 3502.051 | 3670.087 | 0.2263746 | 0.05842562 | 0.323414 | 134.3952 | 0.7037324 | 8.553563 | 0.01150869 | 0.5574119 | 2.014685 | 0.01259229 | 191.5742 | 851.2388 | 0.6913815 | 1.330791 | 1.854519 | 0.0380264 | 0.1073284 | 3.644085 | 0.009958733 | 0.05390669 | 4.108371 | 0.02052637 | 141.6551 |  | 5013.271
M7 | 6 | Minewall Station | 2.893571 | 1098.714 | 1325.754 | 3.178489 | 2859.001 | 3047.504 | 0.2636559 | 0.08643147 | 0.5915518 | 108.4565 | 0.01060354 | 2.563022 | 0.09377293 | 2.013161 | 1.675393 | 0.02438719 | 4.688377 | 713.6979 | 0.3786567 | 0.5719205 | 1.141341 | 0.007867042 | 0.1884543 | 9.571493 | 0.01187508 | 0.01048566 | 9.571493 | 0.005781065 | 272.7652 |  | 4175.893
M7 | 7 | Minewall Station | 4.304091 | 83.45455 | 2007.676 | 2.093766 | 115.7736 | 51.79486 | 1.158096 | 3.358119 | 0.1079883 | 6.634595 | 0.002660158 | 0.02973533 | 0.01153925 | 0.004077356 | 4.386432 | 0.0009414874 | 0.8037123 | 1.193288 | 0.01977014 | 2.612917 | 0.05861028 | 0.0001180506 | 0.0119014 | 4.845474 | 0.003239929 | 0.0003767272 | 6.528445 | 0.006472352 | 0.4008432 |  | 83.97422
M7 | 8 | Minewall Station | 2.813571 | 1137.857 | 838.2335 | 1.956783 | 1716.499 | 1764.63 | 0.1479759 | 0.0560183 | 6.96899 | 18.7909 | 0.0074337 | 1.522282 | 0.1397067 | 0.05692458 | 1.587854 | 0.04883501 | 1.870942 | 580.3647 | 0.6454914 | 0.3347572 | 0.5220843 | 0.003083737 | 0.1832624 | 5.919034 | 0.006851097 | 0.001026342 | 5.919034 | 0.1056992 | 31.27291 |  | 2421.106
M7 | 9 | Minewall Station | 2.964286 | 1409.786 | 258.1896 | 3.095373 | 4176.278 | 4381.5 | 0.2738939 | 0.1099879 | 0.3027884 | 0.2194968 | 0.2356147 | 3.238467 | 0.01858621 | 0.03122516 | 0.9182065 | 0.05044185 | 13.42076 | 2102.736 | 0.2508065 | 0.4809096 | 0.1022109 | 0.00336836 | 0.3368924 | 9.618193 | 0.01316957 | 0.0132438 | 9.618193 | 0.002173927 | 0.2830057 |  | 6523.777
M7 | 10 | Minewall Station | 2.845652 | 1284.261 | 721.6859 | 5.638347 | 4605.092 | 4594.024 | 0.7710658 | 0.2085934 | 0.4246635 | 2.779258 | 0.3465139 | 14.05451 | 0.1796312 | 0.4817046 | 1.12184 | 0.07761993 | 5.964653 | 1879.751 | 1.867725 | 0.6870727 | 0.4569493 | 0.01106565 | 0.2672143 | 13.74145 | 0.06560265 | 0.03304274 | 13.74145 | 0.04646035 | 89.61753 |  | 6620.72
M7 | 11 | Minewall Station | 2.808571 | 1317.857 | 2857.014 | 1.379059 | 1597.7 | 1727.167 | 0.1246877 | 0.06338052 | 0.2385179 | 30.07983 | 0.001887769 | 1.635356 | 0.03795901 | 0.3308302 | 1.614905 | 0.006607453 | 1.724041 | 579.6986 | 0.1316434 | 0.2632525 | 0.850789 | 0.003161196 | 0.03896656 | 3.831171 | 0.004979394 | 0.008699068 | 3.831171 | 0.0198394 | 38.30457 |  | 2390.012
M7 | 12 | Minewall Station | 2.383913 | 5890 | 2957.316 | 1.133251 | 7240.553 | 7556.795 | 0.4216611 | 0.5633551 | 0.7088122 | 118.4492 | 0.005134228 | 7.265223 | 0.06978995 | 0.2705752 | 5.239754 | 0.08092178 | 16.76419 | 3348.877 | 0.1196863 | 1.956538 | 8.87541 | 0.02952311 | 1.015972 | 9.45674 | 0.01502651 | 0.002360885 | 5.629618 | 0.04027936 | 72.12929 |  | 11154.78
Note on A1: MDAG's International Kinetic Database (IKD)©,TM, Version 11 Sold to: